## Sheet1
Feature name | Cu | Ag(wt%) | Cr(wt%) | Ca(wt%) | Co(wt%) | Ce(wt%) | La(wt%) | Mg(wt%) | Ni(wt%) | Si(wt%) | Sn(wt%) | Sr(wt%) | Y(wt%) | Yb(wt%) | Zn(wt%) | Zr(wt%) | SSTT | SSTt | PAGT | PAGt | C1R | AG1T | AG1t | C2R | AG2T | AG2t | C3R | AG3T | AG3t | Hardness(HV) | Conductivity(% IACS)
Atomic electron scattering factor at 0.5 | 1.45 | 2.13 | 1.25 | 1.53 | 1.37 | 1.57 | 2.48 | 0.288 | 1.41 | 0.316 | 2.24 | 1.8 | 1.84 | 2.91 | 1.49 | 1.88 | 1 | 2 | 3 | 4 | 5 | 6 | 7 | 8 | 9 | 10 | 11 | 12 | 13
Atomic concentration | 8.45 | 5.85 | 8.33 | 5.1 | 8.97 | 4.42 | 2.7 | 4.3 | 9.14 | 5 | 3.62 | 1.7 | 3.02 | 3.02 | 6.55 | 4.29
Atomic environment number (Villars, Daams) | 12 | 12 | 14 | 4 | 12 | 4 | 12 | 12 | 12 | 4 | 3 | 12 | 12 | 12 | 12 | 12
chemical potential Miedema | 4.45 | 4.35 | 4.65 | 4.1 | 5.1 | 4.55 | 3.17 | 3.45 | 5.2 | 4.7 | 4.15 | 2.4 | 3.2 | 3.22 | 4.1 | 3.45
Charge nuclear effective (Clementi) | 5.84 | 8.03 | 5.13 | 6.22 | 5.58 | 6.78 | 9.31 | 3.31 | 5.71 | 4.29 | 9.1 | 6.07 | 6.26 | 8.59 | 5.97 | 6.45
Compression modulus(GPa) | 1.37 | 1.007 | 1.901 | 0.569 | 1.914 | 0.772 | 0.243 | 0.354 | 1.86 | 0.988 | 1.11 | 0.116 | 0.366 | 0.133 | 0.598 | 0.833
Conductivity electrical(104 Ohm-1*cm-1) | 58.8 | 62 | 7.7 | 7.35 | 15.4 | 1.54 | 1.77 | 25 | 13.3 | 2.52e-10 | 8.85 | 5 | 1.54 | 3.7 | 16.4 | 2
Conductivity thermal(J*mol-1*K-1) | 401 | 429 | 93.7 | 40.6 | 100 | 59.9 | 13.5 | 156 | 90.7 | 148 | 66.6 | 49 | 17.2 | 34.9 | 116 | 22.7
Debye temperature(K) | 343 | 225 | 630 | 320 | 445 | 374 | 142 | 400 | 450 | 645 | 200 | 147 | 280 | 120 | 327 | 291
Density(kg*m-3) | 8960 | 10500 | 7190 | 5907 | 8900 | 5323 | 6145 | 1738 | 8902 | 2329 | 7310 | 2540 | 4469 | 6965 | 7133 | 6506
Distance from core electron (Schubert)(A) | 1.12 | 1.3 | 0.84 | 1.38 | 0.71 | 1.22 | 1.34 | 1.09 | 1.13 | 1.18 | 1.41 | 1.39 | 1.22 | 1 | 1.25 | 0.98
Distance from valence electron (Schubert)(A) | 2.55 | 2.9 | 1.33 | 2 | 1.14 | 1.99 | 2.42 | 2.3 | 2.9 | 1.91 | 2.3 | 2.92 | 2.42 | 1.99 | 2.21 | 1.96
E1 electronegativity (Martynov&Batsanov) | 1.08 | 1.07 | 2 | 1.7 | 1.72 | 1.99 | 1.35 | 1.31 | 1.76 | 1.98 | 1.88 | 1.13 | 1.41 | 1.1 | 1.44 | 1.7
Electronegativity (Pauling) | 1.9 | 1.9 | 1.6 | 1.6 | 1.9 | 1.8 | 1 | 1.2 | 1.9 | 1.8 | 1.8 | 1 | 1.2 | 1.05 | 1.6 | 1.4
Electronegativity (Alfred-Rochow) | 1.75 | 1.42 | 1.56 | 1.82 | 1.7 | 2.02 | 1.08 | 1.23 | 1.75 | 1.74 | 1.72 | 0.99 | 1.11 | 1.06 | 1.66 | 1.22
Electronegativity absolute | 4.48 | 4.44 | 3.72 | 3.2 | 4.3 | 4.6 | 3.1 | 8.3 | 4.4 | 4.77 | 4.3 | 2 | 3.19 | 3.5 | 4.45 | 3.64
Energy of ionization first | 745.4 | 731 | 652.8 | 578.8 | 758.4 | 762.1 | 538.1 | 737.7 | 736.7 | 786.5 | 708.6 | 549.5 | 615.6 | 603.4 | 906.4 | 660
Energy of ionization second | 1958 | 2074 | 1592 | 1979 | 1646 | 1537 | 1067 | 1451 | 1753 | 1577 | 1412 | 1064 | 1181 | 1174 | 1733 | 1267
energy ionization third | 3554 | 3361 | 2987 | 2963 | 3232 | 3302 | 1851 | 7733 | 3393 | 3232 | 2943 | 4207 | 1980 | 2408 | 3833 | 2218
Electrochemical weight equivalent(mg*K-1) | 0.32938 | 0.11793 | 0.08983 | 0.24083 | 0.30539 | 0.18808 | 0.47986 | 0.12601 | 0.30409 | 0.07269 | 0.30751 | 0.45404 | 0.30715 | 0.59772 | 0.33876 | 0.23632
Electron affinity(kJ*mol-1) | 118.5 | 125.7 | 64.3 | 30 | 63.8 | 116 | 50 | -21 | 156 | 133.6 | 116 | -146 | 29.6 | 50 | 9 | 41.1
Energy cohesive (Brewer)(J*mol-1) | 3.49 | 2.95 | 4.1 | 2.81 | 4.39 | 3.85 | 4.47 | 1.51 | 4.44 | 4.63 | 3.14 | 1.72 | 4.37 | 1.6 | 1.35 | 6.25
Enthalpy of melting（kJ*mol-1） | 13 | 11.1 | 21 | 5.59 | 16.3 | 36.8 | 10 | 8.9 | 17.2 | 50.6 | 7.07 | 8.2 | 11.5 | 9.2 | 7.28 | 19.2
Enthalpy of vacancies (Miedema) | 100 | 90 | 120 | 48 | 135 | 55 | 120 | 50 | 130 | 60 | 50 | 63 | 125 | 65 | 50 | 170
Enthalpy of vaporization | 306.7 | 257.7 | 341.8 | 256 | 382.4 | 330 | 402.1 | 127.6 | 374.8 | 383.3 | 296.2 | 154.4 | 367.4 | 159 | 114.2 | 566.7
Entropy of solid | 33.3688 | 42.70536 | 23.86476 | 41.11438 | 30.06122 | 31.10792 | 56.94048 | 32.69891 | 29.89375 | 18.9662 | 51.45577 | 52.335 | 46.0548 | 62.802 | 41.65866 | 38.89537
Linear thermal expansion coefficient | 16.6 | 19 | 4.5 | 18.3 | 13.1 | 5.8 | 12.1 | 25 | 13.5 | 2.6 | 22.2 | 22.5 | 11.3 | 25.2 | 30.3 | 5.7
Mass attenuation coefficient for MoKα(cm^2g^-1) | 50.9 | 25.8 | 31.1 | 60.1 | 42.5 | 64.8 | 45.8 | 4.11 | 46.6 | 6.44 | 31.1 | 95 | 100 | 84.5 | 55.4 | 13.9
mass attenuation coefficient CrKalpha (cm2*g-1) | 166 | 586 | 79.8 | 212 | 125 | 235 | 202 | 121 | 144 | 189 | 662 | 373 | 396 | 401 | 189 | 419
Mass attenuation coefficient for CuKα | 53 | 210 | 260 | 55.9 | 313 | 75.6 | 341 | 38.6 | 45.7 | 60.6 | 256 | 125 | 134 | 146 | 60.3 | 145
Magnetic resonance | 11.285 | 1.9808 | 2.4063 | 10.2188 | 10.072 | 1.485 | 6.014 | 2.606 | 3.8048 | 8.458 | 15.868 | 1.8451 | 2.086 | 7.456 | 2.663 | 3.9578
Mass attenuation coefficient FeKa | 103 | 391 | 463 | 131 | 76.8 | 146 | 557 | 74.8 | 88.6 | 117 | 451 | 236 | 252 | 265 | 117 | 265
Melting temperature | 1356 | 1234 | 2130 | 303 | 1768 | 1211 | 1193 | 922 | 1726 | 1683 | 505 | 1043 | 1796 | 1097 | 693 | 2125
Mendeleev chemists sequence | 16 | 15 | 60 | 76 | 69 | 80 | 23 | 13 | 72 | 90 | 79 | 11 | 24 | 51 | 18 | 55
Mendeleev d-t start left | 69 | 68 | 54 | 75 | 63 | 80 | 15 | 12 | 66 | 81 | 79 | 10 | 16 | 43 | 72 | 47
Mendeleev Pettifor | 72 | 71 | 57 | 81 | 64 | 84 | 33 | 73 | 67 | 85 | 83 | 15 | 25 | 17 | 76 | 49
Mendeleev Pettifor regular | 72 | 71 | 57 | 78 | 66 | 83 | 34 | 18 | 69 | 84 | 82 | 16 | 48 | 21 | 75 | 50
Molar heat capacity | 24.435 | 25.351 | 23.35 | 25.86 | 24.81 | 23.347 | 27.11 | 24.89 | 26.07 | 20 | 26.99 | 26.4 | 26.53 | 26.74 | 25.4 | 25.36
Moment nuclear magnetic | 2.221 | -0.113 | 0.474 | 2.011 | 4.639 | 0.877 | 2.761 | 0.855 | 0.746 | 0.555 | -1.041 | 1.089 | 0.137 | -0.677 | 0.874 | 1.298
nW1/3 (Miedema) | 1.47 | 1.36 | 1.73 | 1.31 | 1.75 | 1.37 | 1.18 | 1.17 | 1.75 | 1.5 | 1.24 | 0.84 | 1.21 | 1.23 | 1.32 | 1.41
nuclear charge effective Slater | 4.2 | 4.2 | 3.35 | 5 | 3.9 | 5.65 | 2.85 | 2.85 | 4.05 | 4.15 | 5.65 | 2.85 | 3 | 2.85 | 4.35 | 3
Oxidation state first | 1 | 1 | 2 | 3 | 2 | 2 | 3 | 2 | 2 | 4 | 2 | 2 | 3 | 2 | 2 | 4
Periodic number start counting top right. right-left sequence | 26 | 44 | 31 | 24 | 28 | 23 | 84 | 17 | 27 | 15 | 41 | 53 | 52 | 71 | 25 | 51
Poisson ratio | 0.343 | 0.367 | 0.21 | 0.47 | 0.32 | 0.32 | 0.28 | 0.291 | 0.312 | 0.42 | 0.357 | 0.28 | 0.265 | 0.207 | 0.249 | 0.38
Quantum number | 4 | 5 | 4 | 4 | 4 | 4 | 6 | 3 | 4 | 3 | 5 | 5 | 5 | 6 | 4 | 5
Radii covalent | 117 | 134 | 118 | 125 | 116 | 122 | 169 | 136 | 115 | 117 | 140 | 192 | 162 | 170 | 125 | 145
Radii metal (Waber) | 1.278 | 1.445 | 1.36 | 1.411 | 1.252 | 1.369 | 1.877 | 1.602 | 1.246 | 1.319 | 1.623 | 2.151 | 1.801 | 1.74 | 1.394 | 1.602
Radii pseudo-potential (Zunger) | 2.04 | 2.375 | 2.44 | 1.695 | 2.02 | 1.56 | 3.08 | 2.03 | 2.18 | 1.42 | 1.88 | 3.21 | 2.94 | 3.59 | 1.88 | 2.825
Resistivity electrical | 1.673 | 1.59 | 12.7 | 27 | 6.24 | 460000 | 57 | 4.45 | 6.84 | 100000 | 11.1 | 23 | 57 | 29 | 5.916 | 40
Spectral lines no | 353 | 145 | 1133 | 55 | 920 | 62 | 293 | 98 | 505 | 157 | 131 | 92 | 98 | 159 | 115 | 134
Spin nuclei | 1.5 | 0.5 | 1.5 | 1.5 | 3.5 | 4.5 | 3.5 | 2.5 | 1.5 | 0.5 | 0.5 | 4.5 | 0.5 | 2.5 | 2.5 | 2.5
Surface tension at Tm | 1825 | 1250 | 2300 | 1100 | 2550 | 1000 | 1020 | 760 | 2450 | 1250 | 675 | 410 | 1125 | 500 | 990 | 2000
Thermal neutron capture cross section | 3.78 | 63.6 | 3.1 | 2.9 | 37.2 | 2.2 | 8.98 | 0.063 | 37.2 | 171 | 0.63 | 1.2 | 1.28 | 35 | 1.1 | 0.184
Valence electron number | 11 | 11 | 6 | 3 | 9 | 4 | 3 | 2 | 10 | 4 | 4 | 2 | 3 | 3 | 12 | 4
work function | 4.6 | 4 | 4.5 | 4 | 5 | 4.8 | 3.5 | 3.7 | 5.1 | 4.8 | 4.4 | 2.4 | 3.1 | 2.6 | 4.2 | 4
Volume of atom (Villars, Daams) | 1.181 | 1.706 | 1.2 | 1.947 | 1.108 | 2.264 | 3.741 | 2.324 | 1.093 | 2.002 | 2.705 | 5.632 | 3.318 | 4.128 | 1.521 | 2.328
Young modulus | 129.8 | 82.7 | 279 | 9.8 | 211 | 79.9 | 37.9 | 44.7 | 199.5 | 113 | 49.9 | 15.7 | 66.3 | 23.9 | 104.5 | 98
| 99.61 | 0 | 0.36 | 0 | 0 | 0 | 0 | 0 | 0 | 0 | 0 | 0 | 0 | 0 | 0 | 0.03 | 0 | 0 | 0 | 0 | 0 | 450 | 240 | 0 | 0 | 0 | 0 | 0 | 0 | 156.40314 | 82.01956
| 99.61 | 0 | 0.36 | 0 | 0 | 0 | 0 | 0 | 0 | 0 | 0 | 0 | 0 | 0 | 0 | 0.03 | 950 | 60 | 0 | 0 | 0 | 450 | 240 | 0 | 0 | 0 | 0 | 0 | 0 | 156.082 | 82.3851
| 99.61 | 0 | 0.36 | 0 | 0 | 0 | 0 | 0 | 0 | 0 | 0 | 0 | 0 | 0 | 0 | 0.03 | 0 | 0 | 0 | 0 | 0 | 450 | 360 | 0 | 0 | 0 | 0 | 0 | 0 | 154.68111 | 82.94389
| 99.61 | 0 | 0.36 | 0 | 0 | 0 | 0 | 0 | 0 | 0 | 0 | 0 | 0 | 0 | 0 | 0.03 | 950 | 60 | 0 | 0 | 0 | 450 | 360 | 0 | 0 | 0 | 0 | 0 | 0 | 154.367 | 83.3908
| 99.61 | 0 | 0.36 | 0 | 0 | 0 | 0 | 0 | 0 | 0 | 0 | 0 | 0 | 0 | 0 | 0.03 | 0 | 0 | 0 | 0 | 0 | 500 | 120 | 0 | 0 | 0 | 0 | 0 | 0 | 154.21644 | 84.17128
| 99.61 | 0 | 0.36 | 0 | 0 | 0 | 0 | 0 | 0 | 0 | 0 | 0 | 0 | 0 | 0 | 0.03 | 950 | 60 | 0 | 0 | 0 | 500 | 120 | 0 | 0 | 0 | 0 | 0 | 0 | 153.681 | 84.3966
| 99.61 | 0 | 0.36 | 0 | 0 | 0 | 0 | 0 | 0 | 0 | 0 | 0 | 0 | 0 | 0 | 0.03 | 0 | 0 | 0 | 0 | 0 | 450 | 480 | 0 | 0 | 0 | 0 | 0 | 0 | 152.35775 | 83.55001
| 99.61 | 0 | 0.36 | 0 | 0 | 0 | 0 | 0 | 0 | 0 | 0 | 0 | 0 | 0 | 0 | 0.03 | 950 | 60 | 0 | 0 | 0 | 450 | 480 | 0 | 0 | 0 | 0 | 0 | 0 | 151.555 | 83.9655
| 99.61 | 0 | 0.36 | 0 | 0 | 0 | 0 | 0 | 0 | 0 | 0 | 0 | 0 | 0 | 0 | 0.03 | 0 | 0 | 0 | 0 | 0 | 450 | 120 | 0 | 0 | 0 | 0 | 0 | 0 | 150.52638 | 80.62549
| 99.61 | 0 | 0.36 | 0 | 0 | 0 | 0 | 0 | 0 | 0 | 0 | 0 | 0 | 0 | 0 | 0.03 | 950 | 60 | 0 | 0 | 0 | 450 | 120 | 0 | 0 | 0 | 0 | 0 | 0 | 149.84 | 81.092
| 99.61 | 0 | 0.36 | 0 | 0 | 0 | 0 | 0 | 0 | 0 | 0 | 0 | 0 | 0 | 0 | 0.03 | 950 | 60 | 0 | 0 | 0 | 500 | 240 | 0 | 0 | 0 | 0 | 0 | 0 | 149.497 | 84.6839
| 99.61 | 0 | 0.36 | 0 | 0 | 0 | 0 | 0 | 0 | 0 | 0 | 0 | 0 | 0 | 0 | 0.03 | 0 | 0 | 0 | 0 | 0 | 500 | 240 | 0 | 0 | 0 | 0 | 0 | 0 | 149.4877 | 84.59557
| 99.61 | 0 | 0.36 | 0 | 0 | 0 | 0 | 0 | 0 | 0 | 0 | 0 | 0 | 0 | 0 | 0.03 | 0 | 0 | 0 | 0 | 0 | 400 | 360 | 0 | 0 | 0 | 0 | 0 | 0 | 149.2417 | 74.07941
| 99.61 | 0 | 0.36 | 0 | 0 | 0 | 0 | 0 | 0 | 0 | 0 | 0 | 0 | 0 | 0 | 0.03 | 950 | 60 | 0 | 0 | 0 | 400 | 480 | 0 | 0 | 0 | 0 | 0 | 0 | 148.811 | 76.3506
| 99.61 | 0 | 0.36 | 0 | 0 | 0 | 0 | 0 | 0 | 0 | 0 | 0 | 0 | 0 | 0 | 0.03 | 0 | 0 | 0 | 0 | 0 | 400 | 240 | 0 | 0 | 0 | 0 | 0 | 0 | 147.41033 | 71.63979
| 99.61 | 0 | 0.36 | 0 | 0 | 0 | 0 | 0 | 0 | 0 | 0 | 0 | 0 | 0 | 0 | 0.03 | 950 | 60 | 0 | 0 | 0 | 400 | 360 | 0 | 0 | 0 | 0 | 0 | 0 | 146.959 | 74.9138
| 99.61 | 0 | 0.36 | 0 | 0 | 0 | 0 | 0 | 0 | 0 | 0 | 0 | 0 | 0 | 0 | 0.03 | 0 | 0 | 0 | 0 | 0 | 500 | 60 | 0 | 0 | 0 | 0 | 0 | 0 | 144.97763 | 83.79246
| 99.61 | 0 | 0.36 | 0 | 0 | 0 | 0 | 0 | 0 | 0 | 0 | 0 | 0 | 0 | 0 | 0.03 | 0 | 0 | 0 | 0 | 0 | 400 | 480 | 0 | 0 | 0 | 0 | 0 | 0 | 144.86829 | 75.60986
| 99.61 | 0 | 0.36 | 0 | 0 | 0 | 0 | 0 | 0 | 0 | 0 | 0 | 0 | 0 | 0 | 0.03 | 950 | 60 | 0 | 0 | 0 | 500 | 60 | 0 | 0 | 0 | 0 | 0 | 0 | 144.661 | 84.1092
| 99.61 | 0 | 0.36 | 0 | 0 | 0 | 0 | 0 | 0 | 0 | 0 | 0 | 0 | 0 | 0 | 0.03 | 950 | 60 | 0 | 0 | 0 | 400 | 240 | 0 | 0 | 0 | 0 | 0 | 0 | 144.558 | 72.6149
| 99.61 | 0 | 0.36 | 0 | 0 | 0 | 0 | 0 | 0 | 0 | 0 | 0 | 0 | 0 | 0 | 0.03 | 0 | 0 | 0 | 0 | 0 | 450 | 60 | 0 | 0 | 0 | 0 | 0 | 0 | 141.75225 | 75.73109
| 99.61 | 0 | 0.36 | 0 | 0 | 0 | 0 | 0 | 0 | 0 | 0 | 0 | 0 | 0 | 0 | 0.03 | 950 | 60 | 0 | 0 | 0 | 500 | 360 | 0 | 0 | 0 | 0 | 0 | 0 | 141.745 | 85.8333
| 99.61 | 0 | 0.36 | 0 | 0 | 0 | 0 | 0 | 0 | 0 | 0 | 0 | 0 | 0 | 0 | 0.03 | 0 | 0 | 0 | 0 | 0 | 500 | 360 | 0 | 0 | 0 | 0 | 0 | 0 | 141.39691 | 85.62597
| 99.61 | 0 | 0.36 | 0 | 0 | 0 | 0 | 0 | 0 | 0 | 0 | 0 | 0 | 0 | 0 | 0.03 | 950 | 60 | 0 | 0 | 0 | 450 | 60 | 0 | 0 | 0 | 0 | 0 | 0 | 141.368 | 76.7816
| 99.61 | 0 | 0.36 | 0 | 0 | 0 | 0 | 0 | 0 | 0 | 0 | 0 | 0 | 0 | 0 | 0.03 | 950 | 60 | 0 | 0 | 0 | 400 | 120 | 0 | 0 | 0 | 0 | 0 | 0 | 139.139 | 68.0172
| 99.61 | 0 | 0.36 | 0 | 0 | 0 | 0 | 0 | 0 | 0 | 0 | 0 | 0 | 0 | 0 | 0.03 | 0 | 0 | 0 | 0 | 0 | 400 | 120 | 0 | 0 | 0 | 0 | 0 | 0 | 139.10087 | 66.80599
| 99.61 | 0 | 0.36 | 0 | 0 | 0 | 0 | 0 | 0 | 0 | 0 | 0 | 0 | 0 | 0 | 0.03 | 0 | 0 | 0 | 0 | 0 | 500 | 480 | 0 | 0 | 0 | 0 | 0 | 0 | 137.35151 | 85.92903
| 99.61 | 0 | 0.36 | 0 | 0 | 0 | 0 | 0 | 0 | 0 | 0 | 0 | 0 | 0 | 0 | 0.03 | 950 | 60 | 0 | 0 | 0 | 500 | 480 | 0 | 0 | 0 | 0 | 0 | 0 | 137.286 | 86.1207
| 99.61 | 0 | 0.36 | 0 | 0 | 0 | 0 | 0 | 0 | 0 | 0 | 0 | 0 | 0 | 0 | 0.03 | 950 | 60 | 0 | 0 | 0 | 500 | 30 | 0 | 0 | 0 | 0 | 0 | 0 | 133.977 | 79.5115
| 99.61 | 0 | 0.36 | 0 | 0 | 0 | 0 | 0 | 0 | 0 | 0 | 0 | 0 | 0 | 0 | 0.03 | 0 | 0 | 0 | 0 | 0 | 500 | 30 | 0 | 0 | 0 | 0 | 0 | 0 | 133.90746 | 78.91321
| 99.61 | 0 | 0.36 | 0 | 0 | 0 | 0 | 0 | 0 | 0 | 0 | 0 | 0 | 0 | 0 | 0.03 | 950 | 60 | 0 | 0 | 0 | 450 | 30 | 0 | 0 | 0 | 0 | 0 | 0 | 130.41 | 71.3218
| 99.61 | 0 | 0.36 | 0 | 0 | 0 | 0 | 0 | 0 | 0 | 0 | 0 | 0 | 0 | 0 | 0.03 | 0 | 0 | 0 | 0 | 0 | 450 | 30 | 0 | 0 | 0 | 0 | 0 | 0 | 130.32673 | 70.65484
| 99.61 | 0 | 0.36 | 0 | 0 | 0 | 0 | 0 | 0 | 0 | 0 | 0 | 0 | 0 | 0 | 0.03 | 0 | 0 | 0 | 0 | 0 | 400 | 60 | 0 | 0 | 0 | 0 | 0 | 0 | 128.57737 | 60.57813
| 99.61 | 0 | 0.36 | 0 | 0 | 0 | 0 | 0 | 0 | 0 | 0 | 0 | 0 | 0 | 0 | 0.03 | 950 | 60 | 0 | 0 | 0 | 400 | 60 | 0 | 0 | 0 | 0 | 0 | 0 | 128.472 | 62.1264
| 99.61 | 0 | 0.36 | 0 | 0 | 0 | 0 | 0 | 0 | 0 | 0 | 0 | 0 | 0 | 0 | 0.03 | 950 | 60 | 0 | 0 | 0 | 500 | 15 | 0 | 0 | 0 | 0 | 0 | 0 | 119.443 | 72.6149
| 99.61 | 0 | 0.36 | 0 | 0 | 0 | 0 | 0 | 0 | 0 | 0 | 0 | 0 | 0 | 0 | 0.03 | 0 | 0 | 0 | 0 | 0 | 500 | 15 | 0 | 0 | 0 | 0 | 0 | 0 | 119.22923 | 71.51856
| 99.61 | 0 | 0.36 | 0 | 0 | 0 | 0 | 0 | 0 | 0 | 0 | 0 | 0 | 0 | 0 | 0.03 | 950 | 60 | 0 | 0 | 0 | 400 | 30 | 0 | 0 | 0 | 0 | 0 | 0 | 112.3 | 54.5115
| 99.61 | 0 | 0.36 | 0 | 0 | 0 | 0 | 0 | 0 | 0 | 0 | 0 | 0 | 0 | 0 | 0.03 | 0 | 0 | 0 | 0 | 0 | 400 | 30 | 0 | 0 | 0 | 0 | 0 | 0 | 111.95845 | 52.56221
| 99.61 | 0 | 0.36 | 0 | 0 | 0 | 0 | 0 | 0 | 0 | 0 | 0 | 0 | 0 | 0 | 0.03 | 0 | 0 | 0 | 0 | 0 | 450 | 15 | 0 | 0 | 0 | 0 | 0 | 0 | 108.51439 | 61.30547
| 99.61 | 0 | 0.36 | 0 | 0 | 0 | 0 | 0 | 0 | 0 | 0 | 0 | 0 | 0 | 0 | 0.03 | 950 | 60 | 0 | 0 | 0 | 450 | 15 | 0 | 0 | 0 | 0 | 0 | 0 | 108.192 | 62.8448
| 99.61 | 0 | 0.36 | 0 | 0 | 0 | 0 | 0 | 0 | 0 | 0 | 0 | 0 | 0 | 0 | 0.03 | 950 | 60 | 0 | 0 | 0 | 400 | 15 | 0 | 0 | 0 | 0 | 0 | 0 | 95.2956 | 45.6034
| 99.61 | 0 | 0.36 | 0 | 0 | 0 | 0 | 0 | 0 | 0 | 0 | 0 | 0 | 0 | 0 | 0.03 | 0 | 0 | 0 | 0 | 0 | 400 | 15 | 0 | 0 | 0 | 0 | 0 | 0 | 95.12085 | 43.21283
| 99.61 | 0 | 0.36 | 0 | 0 | 0 | 0 | 0 | 0 | 0 | 0 | 0 | 0 | 0 | 0 | 0.03 | 0 | 0 | 0 | 0 | 0 | 500 | 5 | 0 | 0 | 0 | 0 | 0 | 0 | 80.22395 | 40.09133
| 99.61 | 0 | 0.36 | 0 | 0 | 0 | 0 | 0 | 0 | 0 | 0 | 0 | 0 | 0 | 0 | 0.03 | 0 | 0 | 0 | 0 | 0 | 400 | 5 | 0 | 0 | 0 | 0 | 0 | 0 | 79.64994 | 39.84888
| 99.61 | 0 | 0.36 | 0 | 0 | 0 | 0 | 0 | 0 | 0 | 0 | 0 | 0 | 0 | 0 | 0.03 | 0 | 0 | 0 | 0 | 0 | 450 | 5 | 0 | 0 | 0 | 0 | 0 | 0 | 79.64994 | 39.90949
| 99.6 | 0 | 0.4 | 0 | 0 | 0 | 0 | 0 | 0 | 0 | 0 | 0 | 0 | 0 | 0 | 0 | 960 | 60 | 0 | 0 | 0.8 | 500 | 2.5 | 0 | 0 | 0 | 0 | 0 | 0 | 179.426 | 80.2469
| 99.6 | 0 | 0.4 | 0 | 0 | 0 | 0 | 0 | 0 | 0 | 0 | 0 | 0 | 0 | 0 | 0 | 960 | 60 | 0 | 0 | 0.8 | 500 | 5 | 0 | 0 | 0 | 0 | 0 | 0 | 177.703 | 81.7284
| 99.6 | 0 | 0.4 | 0 | 0 | 0 | 0 | 0 | 0 | 0 | 0 | 0 | 0 | 0 | 0 | 0 | 960 | 60 | 0 | 0 | 0.8 | 450 | 30 | 0 | 0 | 0 | 0 | 0 | 0 | 176.555 | 80.2469
| 99.6 | 0 | 0.4 | 0 | 0 | 0 | 0 | 0 | 0 | 0 | 0 | 0 | 0 | 0 | 0 | 0 | 960 | 60 | 0 | 0 | 0.8 | 550 | 1 | 0 | 0 | 0 | 0 | 0 | 0 | 176.555 | 81.4815
| 99.6 | 0 | 0.4 | 0 | 0 | 0 | 0 | 0 | 0 | 0 | 0 | 0 | 0 | 0 | 0 | 0 | 960 | 60 | 0 | 0 | 0.8 | 450 | 15 | 0 | 0 | 0 | 0 | 0 | 0 | 175.981 | 78.2716
| 99.6 | 0 | 0.4 | 0 | 0 | 0 | 0 | 0 | 0 | 0 | 0 | 0 | 0 | 0 | 0 | 0 | 960 | 60 | 0 | 0 | 0.8 | 450 | 10 | 0 | 0 | 0 | 0 | 0 | 0 | 175.407 | 75.0617
| 99.6 | 0 | 0.4 | 0 | 0 | 0 | 0 | 0 | 0 | 0 | 0 | 0 | 0 | 0 | 0 | 0 | 960 | 60 | 0 | 0 | 0.6 | 450 | 30 | 0 | 0 | 0 | 0 | 0 | 0 | 174.933 | 79.6813
| 99.6 | 0 | 0.4 | 0 | 0 | 0 | 0 | 0 | 0 | 0 | 0 | 0 | 0 | 0 | 0 | 0 | 960 | 60 | 0 | 0 | 0.8 | 450 | 5 | 0 | 0 | 0 | 0 | 0 | 0 | 174.833 | 61.9753
| 99.6 | 0 | 0.4 | 0 | 0 | 0 | 0 | 0 | 0 | 0 | 0 | 0 | 0 | 0 | 0 | 0 | 960 | 60 | 0 | 0 | 0.8 | 550 | 2.5 | 0 | 0 | 0 | 0 | 0 | 0 | 174.833 | 84.1975
| 99.6 | 0 | 0.4 | 0 | 0 | 0 | 0 | 0 | 0 | 0 | 0 | 0 | 0 | 0 | 0 | 0 | 960 | 60 | 0 | 0 | 0.6 | 550 | 2.5 | 0 | 0 | 0 | 0 | 0 | 0 | 173.618 | 83.2669
| 99.6 | 0 | 0.4 | 0 | 0 | 0 | 0 | 0 | 0 | 0 | 0 | 0 | 0 | 0 | 0 | 0 | 960 | 60 | 0 | 0 | 0.8 | 400 | 480 | 0 | 0 | 0 | 0 | 0 | 0 | 172.536 | 81.2346
| 99.6 | 0 | 0.4 | 0 | 0 | 0 | 0 | 0 | 0 | 0 | 0 | 0 | 0 | 0 | 0 | 0 | 960 | 60 | 0 | 0 | 0.8 | 450 | 60 | 0 | 0 | 0 | 0 | 0 | 0 | 172.536 | 81.4815
| 99.6 | 0 | 0.4 | 0 | 0 | 0 | 0 | 0 | 0 | 0 | 0 | 0 | 0 | 0 | 0 | 0 | 960 | 60 | 0 | 0 | 0.8 | 500 | 10 | 0 | 0 | 0 | 0 | 0 | 0 | 171.962 | 83.2099
| 99.6 | 0 | 0.4 | 0 | 0 | 0 | 0 | 0 | 0 | 0 | 0 | 0 | 0 | 0 | 0 | 0 | 960 | 60 | 0 | 0 | 0.8 | 500 | 15 | 0 | 0 | 0 | 0 | 0 | 0 | 171.962 | 84.6914
| 99.6 | 0 | 0.4 | 0 | 0 | 0 | 0 | 0 | 0 | 0 | 0 | 0 | 0 | 0 | 0 | 0 | 960 | 60 | 0 | 0 | 0.6 | 500 | 2.5 | 0 | 0 | 0 | 0 | 0 | 0 | 171.698 | 78.9641
| 99.6 | 0 | 0.4 | 0 | 0 | 0 | 0 | 0 | 0 | 0 | 0 | 0 | 0 | 0 | 0 | 0 | 960 | 60 | 0 | 0 | 0.8 | 400 | 240 | 0 | 0 | 0 | 0 | 0 | 0 | 171.388 | 77.5309
| 99.6 | 0 | 0.4 | 0 | 0 | 0 | 0 | 0 | 0 | 0 | 0 | 0 | 0 | 0 | 0 | 0 | 960 | 60 | 0 | 0 | 0.6 | 500 | 5 | 0 | 0 | 0 | 0 | 0 | 0 | 171.183 | 81.1155
| 99.6 | 0 | 0.4 | 0 | 0 | 0 | 0 | 0 | 0 | 0 | 0 | 0 | 0 | 0 | 0 | 0 | 960 | 60 | 0 | 0 | 0.6 | 500 | 10 | 0 | 0 | 0 | 0 | 0 | 0 | 171.148 | 82.7888
| 99.6 | 0 | 0.4 | 0 | 0 | 0 | 0 | 0 | 0 | 0 | 0 | 0 | 0 | 0 | 0 | 0 | 960 | 60 | 0 | 0 | 0.6 | 400 | 960 | 0 | 0 | 0 | 0 | 0 | 0 | 170.919 | 82.3108
| 99.6 | 0 | 0.4 | 0 | 0 | 0 | 0 | 0 | 0 | 0 | 0 | 0 | 0 | 0 | 0 | 0 | 960 | 60 | 0 | 0 | 0.6 | 450 | 15 | 0 | 0 | 0 | 0 | 0 | 0 | 170.648 | 78.008
| 99.6 | 0 | 0.4 | 0 | 0 | 0 | 0 | 0 | 0 | 0 | 0 | 0 | 0 | 0 | 0 | 0 | 960 | 60 | 0 | 0 | 0.6 | 450 | 10 | 0 | 0 | 0 | 0 | 0 | 0 | 169.708 | 73.9442
| 99.6 | 0 | 0.4 | 0 | 0 | 0 | 0 | 0 | 0 | 0 | 0 | 0 | 0 | 0 | 0 | 0 | 960 | 60 | 0 | 0 | 0.6 | 450 | 60 | 0 | 0 | 0 | 0 | 0 | 0 | 169.138 | 81.3546
| 99.6 | 0 | 0.4 | 0 | 0 | 0 | 0 | 0 | 0 | 0 | 0 | 0 | 0 | 0 | 0 | 0 | 960 | 60 | 0 | 0 | 0.6 | 500 | 15 | 0 | 0 | 0 | 0 | 0 | 0 | 168.728 | 84.2231
| 99.6 | 0 | 0.4 | 0 | 0 | 0 | 0 | 0 | 0 | 0 | 0 | 0 | 0 | 0 | 0 | 0 | 960 | 60 | 0 | 0 | 0.8 | 400 | 120 | 0 | 0 | 0 | 0 | 0 | 0 | 168.517 | 73.8272
| 99.6 | 0 | 0.4 | 0 | 0 | 0 | 0 | 0 | 0 | 0 | 0 | 0 | 0 | 0 | 0 | 0 | 960 | 60 | 0 | 0 | 0.6 | 450 | 120 | 0 | 0 | 0 | 0 | 0 | 0 | 168.143 | 84.2231
| 99.6 | 0 | 0.4 | 0 | 0 | 0 | 0 | 0 | 0 | 0 | 0 | 0 | 0 | 0 | 0 | 0 | 960 | 60 | 0 | 0 | 0.8 | 400 | 60 | 0 | 0 | 0 | 0 | 0 | 0 | 167.943 | 71.6049
| 99.6 | 0 | 0.4 | 0 | 0 | 0 | 0 | 0 | 0 | 0 | 0 | 0 | 0 | 0 | 0 | 0 | 960 | 60 | 0 | 0 | 0.6 | 550 | 1 | 0 | 0 | 0 | 0 | 0 | 0 | 167.905 | 81.3546
| 99.6 | 0 | 0.4 | 0 | 0 | 0 | 0 | 0 | 0 | 0 | 0 | 0 | 0 | 0 | 0 | 0 | 960 | 60 | 0 | 0 | 0.6 | 450 | 240 | 0 | 0 | 0 | 0 | 0 | 0 | 167.628 | 86.8526
| 99.6 | 0 | 0.4 | 0 | 0 | 0 | 0 | 0 | 0 | 0 | 0 | 0 | 0 | 0 | 0 | 0 | 960 | 60 | 0 | 0 | 0.8 | 550 | 0.5 | 0 | 0 | 0 | 0 | 0 | 0 | 166.794 | 74.8148
| 99.6 | 0 | 0.4 | 0 | 0 | 0 | 0 | 0 | 0 | 0 | 0 | 0 | 0 | 0 | 0 | 0 | 960 | 60 | 0 | 0 | 0.8 | 500 | 30 | 0 | 0 | 0 | 0 | 0 | 0 | 166.794 | 86.1728
| 99.6 | 0 | 0.4 | 0 | 0 | 0 | 0 | 0 | 0 | 0 | 0 | 0 | 0 | 0 | 0 | 0 | 960 | 60 | 0 | 0 | 0.8 | 450 | 120 | 0 | 0 | 0 | 0 | 0 | 0 | 166.22 | 85.1852
| 99.6 | 0 | 0.4 | 0 | 0 | 0 | 0 | 0 | 0 | 0 | 0 | 0 | 0 | 0 | 0 | 0 | 960 | 60 | 0 | 0 | 0.8 | 550 | 5 | 0 | 0 | 0 | 0 | 0 | 0 | 166.22 | 85.1852
| 99.6 | 0 | 0.4 | 0 | 0 | 0 | 0 | 0 | 0 | 0 | 0 | 0 | 0 | 0 | 0 | 0 | 960 | 60 | 0 | 0 | 0.6 | 400 | 480 | 0 | 0 | 0 | 0 | 0 | 0 | 166.154 | 79.4422
| 99.6 | 0 | 0.4 | 0 | 0 | 0 | 0 | 0 | 0 | 0 | 0 | 0 | 0 | 0 | 0 | 0 | 960 | 60 | 0 | 0 | 0.6 | 550 | 5 | 0 | 0 | 0 | 0 | 0 | 0 | 165.903 | 84.2231
| 99.6 | 0 | 0.4 | 0 | 0 | 0 | 0 | 0 | 0 | 0 | 0 | 0 | 0 | 0 | 0 | 0 | 960 | 60 | 0 | 0 | 0.6 | 550 | 0.5 | 0 | 0 | 0 | 0 | 0 | 0 | 165.059 | 74.4223
| 99.6 | 0 | 0.4 | 0 | 0 | 0 | 0 | 0 | 0 | 0 | 0 | 0 | 0 | 0 | 0 | 0 | 960 | 60 | 0 | 0 | 0.6 | 400 | 240 | 0 | 0 | 0 | 0 | 0 | 0 | 164.748 | 75.8566
| 99.6 | 0 | 0.4 | 0 | 0 | 0 | 0 | 0 | 0 | 0 | 0 | 0 | 0 | 0 | 0 | 0 | 960 | 60 | 0 | 0 | 0.6 | 500 | 30 | 0 | 0 | 0 | 0 | 0 | 0 | 164.373 | 84.9402
| 99.6 | 0 | 0.4 | 0 | 0 | 0 | 0 | 0 | 0 | 0 | 0 | 0 | 0 | 0 | 0 | 0 | 960 | 60 | 0 | 0 | 0.8 | 400 | 30 | 0 | 0 | 0 | 0 | 0 | 0 | 162.775 | 62.4691
| 99.6 | 0 | 0.4 | 0 | 0 | 0 | 0 | 0 | 0 | 0 | 0 | 0 | 0 | 0 | 0 | 0 | 960 | 60 | 0 | 0 | 0.6 | 550 | 10 | 0 | 0 | 0 | 0 | 0 | 0 | 162.028 | 85.8964
| 99.6 | 0 | 0.4 | 0 | 0 | 0 | 0 | 0 | 0 | 0 | 0 | 0 | 0 | 0 | 0 | 0 | 960 | 60 | 0 | 0 | 0.8 | 450 | 2.5 | 0 | 0 | 0 | 0 | 0 | 0 | 161.627 | 48.642
| 99.6 | 0 | 0.4 | 0 | 0 | 0 | 0 | 0 | 0 | 0 | 0 | 0 | 0 | 0 | 0 | 0 | 960 | 60 | 0 | 0 | 0.8 | 450 | 240 | 0 | 0 | 0 | 0 | 0 | 0 | 161.627 | 87.9012
| 99.6 | 0 | 0.4 | 0 | 0 | 0 | 0 | 0 | 0 | 0 | 0 | 0 | 0 | 0 | 0 | 0 | 960 | 60 | 0 | 0 | 0.6 | 450 | 5 | 0 | 0 | 0 | 0 | 0 | 0 | 161.583 | 60.7968
| 99.6 | 0 | 0.4 | 0 | 0 | 0 | 0 | 0 | 0 | 0 | 0 | 0 | 0 | 0 | 0 | 0 | 960 | 60 | 0 | 0 | 0.6 | 400 | 120 | 0 | 0 | 0 | 0 | 0 | 0 | 159.983 | 73.2271
| 99.6 | 0 | 0.4 | 0 | 0 | 0 | 0 | 0 | 0 | 0 | 0 | 0 | 0 | 0 | 0 | 0 | 960 | 60 | 0 | 0 | 0.6 | 500 | 60 | 0 | 0 | 0 | 0 | 0 | 0 | 159.538 | 87.3307
| 99.6 | 0 | 0.4 | 0 | 0 | 0 | 0 | 0 | 0 | 0 | 0 | 0 | 0 | 0 | 0 | 0 | 960 | 60 | 0 | 0 | 0.6 | 400 | 1920 | 0 | 0 | 0 | 0 | 0 | 0 | 158.884 | 84.7012
| 99.6 | 0 | 0.4 | 0 | 0 | 0 | 0 | 0 | 0 | 0 | 0 | 0 | 0 | 0 | 0 | 0 | 960 | 60 | 0 | 0 | 0.8 | 550 | 10 | 0 | 0 | 0 | 0 | 0 | 0 | 158.756 | 87.6543
| 99.6 | 0 | 0.4 | 0 | 0 | 0 | 0 | 0 | 0 | 0 | 0 | 0 | 0 | 0 | 0 | 0 | 960 | 60 | 0 | 0 | 0.6 | 450 | 480 | 0 | 0 | 0 | 0 | 0 | 0 | 158.473 | 88.7649
| 99.6 | 0 | 0.4 | 0 | 0 | 0 | 0 | 0 | 0 | 0 | 0 | 0 | 0 | 0 | 0 | 0 | 960 | 60 | 0 | 0 | 0.8 | 500 | 1 | 0 | 0 | 0 | 0 | 0 | 0 | 157.608 | 65.4321
| 99.6 | 0 | 0.4 | 0 | 0 | 0 | 0 | 0 | 0 | 0 | 0 | 0 | 0 | 0 | 0 | 0 | 960 | 60 | 0 | 0 | 0.6 | 400 | 60 | 0 | 0 | 0 | 0 | 0 | 0 | 157.138 | 71.0757
| 99.6 | 0 | 0.4 | 0 | 0 | 0 | 0 | 0 | 0 | 0 | 0 | 0 | 0 | 0 | 0 | 0 | 960 | 60 | 0 | 0 | 0.8 | 500 | 60 | 0 | 0 | 0 | 0 | 0 | 0 | 156.459 | 87.9012
| 99.6 | 0 | 0.4 | 0 | 0 | 0 | 0 | 0 | 0 | 0 | 0 | 0 | 0 | 0 | 0 | 0 | 960 | 60 | 0 | 0 | 0.8 | 400 | 960 | 0 | 0 | 0 | 0 | 0 | 0 | 154.737 | 85.679
| 99.6 | 0 | 0.4 | 0 | 0 | 0 | 0 | 0 | 0 | 0 | 0 | 0 | 0 | 0 | 0 | 0 | 960 | 60 | 0 | 0 | 0.8 | 400 | 15 | 0 | 0 | 0 | 0 | 0 | 0 | 154.163 | 50.8642
| 99.6 | 0 | 0.4 | 0 | 0 | 0 | 0 | 0 | 0 | 0 | 0 | 0 | 0 | 0 | 0 | 0 | 960 | 60 | 0 | 0 | 0.6 | 500 | 1 | 0 | 0 | 0 | 0 | 0 | 0 | 153.504 | 64.6215
| 99.6 | 0 | 0.4 | 0 | 0 | 0 | 0 | 0 | 0 | 0 | 0 | 0 | 0 | 0 | 0 | 0 | 960 | 60 | 0 | 0 | 0.6 | 550 | 15 | 0 | 0 | 0 | 0 | 0 | 0 | 153.367 | 87.3307
| 99.6 | 0 | 0.26 | 0 | 0 | 0 | 0 | 0.14 | 0 | 0 | 0 | 0 | 0 | 0 | 0 | 0 | 950 | 120 | 0 | 0 | 0.8 | 450 | 120 | 0 | 0 | 0 | 0 | 0 | 0 | 152.94023 | 80.74151
| 99.6 | 0 | 0.26 | 0 | 0 | 0 | 0 | 0.14 | 0 | 0 | 0 | 0 | 0 | 0 | 0 | 0 | 950 | 120 | 0 | 0 | 0.8 | 450 | 240 | 0 | 0 | 0 | 0 | 0 | 0 | 152.79211 | 80.68155
| 99.6 | 0 | 0.4 | 0 | 0 | 0 | 0 | 0 | 0 | 0 | 0 | 0 | 0 | 0 | 0 | 0 | 960 | 60 | 0 | 0 | 0.6 | 500 | 120 | 0 | 0 | 0 | 0 | 0 | 0 | 152.783 | 89.004
| 99.6 | 0 | 0.4 | 0 | 0 | 0 | 0 | 0 | 0 | 0 | 0 | 0 | 0 | 0 | 0 | 0 | 960 | 60 | 0 | 0 | 0.6 | 450 | 2.5 | 0 | 0 | 0 | 0 | 0 | 0 | 152.498 | 47.6494
| 99.6 | 0 | 0.4 | 0 | 0 | 0 | 0 | 0 | 0 | 0 | 0 | 0 | 0 | 0 | 0 | 0 | 960 | 60 | 0 | 0 | 0.8 | 550 | 15 | 0 | 0 | 0 | 0 | 0 | 0 | 152.44 | 88.642
| 99.6 | 0 | 0.4 | 0 | 0 | 0 | 0 | 0 | 0 | 0 | 0 | 0 | 0 | 0 | 0 | 0 | 960 | 60 | 0 | 0 | 0.6 | 400 | 30 | 0 | 0 | 0 | 0 | 0 | 0 | 151.893 | 62.4701
| 99.6 | 0 | 0.26 | 0 | 0 | 0 | 0 | 0.14 | 0 | 0 | 0 | 0 | 0 | 0 | 0 | 0 | 950 | 120 | 0 | 0 | 0.8 | 450 | 60 | 0 | 0 | 0 | 0 | 0 | 0 | 150.9062 | 80.18173
| 99.6 | 0 | 0.26 | 0 | 0 | 0 | 0 | 0.14 | 0 | 0 | 0 | 0 | 0 | 0 | 0 | 0 | 950 | 120 | 0 | 0 | 0.8 | 450 | 360 | 0 | 0 | 0 | 0 | 0 | 0 | 150.6793 | 80.47914
| 99.6 | 0 | 0.4 | 0 | 0 | 0 | 0 | 0 | 0 | 0 | 0 | 0 | 0 | 0 | 0 | 0 | 960 | 60 | 0 | 0 | 0.8 | 400 | 10 | 0 | 0 | 0 | 0 | 0 | 0 | 150.144 | 47.6543
| 99.6 | 0 | 0.4 | 0 | 0 | 0 | 0 | 0 | 0 | 0 | 0 | 0 | 0 | 0 | 0 | 0 | 960 | 60 | 0 | 0 | 0 | 450 | 120 | 0 | 0 | 0 | 0 | 0 | 0 | 149.384 | 84.059
| 99.6 | 0 | 0.4 | 0 | 0 | 0 | 0 | 0 | 0 | 0 | 0 | 0 | 0 | 0 | 0 | 0 | 960 | 60 | 0 | 0 | 0 | 500 | 5 | 0 | 0 | 0 | 0 | 0 | 0 | 148.699 | 78.524
| 99.6 | 0 | 0.4 | 0 | 0 | 0 | 0 | 0 | 0 | 0 | 0 | 0 | 0 | 0 | 0 | 0 | 960 | 60 | 0 | 0 | 0 | 500 | 10 | 0 | 0 | 0 | 0 | 0 | 0 | 148.356 | 82.0664
| 99.6 | 0 | 0.26 | 0 | 0 | 0 | 0 | 0.14 | 0 | 0 | 0 | 0 | 0 | 0 | 0 | 0 | 950 | 120 | 0 | 0 | 0.8 | 450 | 30 | 0 | 0 | 0 | 0 | 0 | 0 | 147.69114 | 76.49222
| 99.6 | 0 | 0.4 | 0 | 0 | 0 | 0 | 0 | 0 | 0 | 0 | 0 | 0 | 0 | 0 | 0 | 960 | 60 | 0 | 0 | 0 | 450 | 60 | 0 | 0 | 0 | 0 | 0 | 0 | 146.986 | 81.4022
| 99.6 | 0 | 0.4 | 0 | 0 | 0 | 0 | 0 | 0 | 0 | 0 | 0 | 0 | 0 | 0 | 0 | 960 | 60 | 0 | 0 | 0.8 | 500 | 0.5 | 0 | 0 | 0 | 0 | 0 | 0 | 146.699 | 46.1728
| 99.6 | 0 | 0.4 | 0 | 0 | 0 | 0 | 0 | 0 | 0 | 0 | 0 | 0 | 0 | 0 | 0 | 960 | 60 | 0 | 0 | 0 | 500 | 15 | 0 | 0 | 0 | 0 | 0 | 0 | 146.644 | 82.952
| 99.6 | 0 | 0.4 | 0 | 0 | 0 | 0 | 0 | 0 | 0 | 0 | 0 | 0 | 0 | 0 | 0 | 960 | 60 | 0 | 0 | 0 | 450 | 240 | 0 | 0 | 0 | 0 | 0 | 0 | 146.644 | 87.3801
| 99.6 | 0 | 0.4 | 0 | 0 | 0 | 0 | 0 | 0 | 0 | 0 | 0 | 0 | 0 | 0 | 0 | 960 | 60 | 0 | 0 | 0.6 | 450 | 960 | 0 | 0 | 0 | 0 | 0 | 0 | 145.958 | 91.3944
| 99.6 | 0 | 0.4 | 0 | 0 | 0 | 0 | 0 | 0 | 0 | 0 | 0 | 0 | 0 | 0 | 0 | 960 | 60 | 0 | 0 | 0.6 | 400 | 15 | 0 | 0 | 0 | 0 | 0 | 0 | 145.688 | 50.757
| 99.6 | 0 | 0.4 | 0 | 0 | 0 | 0 | 0 | 0 | 0 | 0 | 0 | 0 | 0 | 0 | 0 | 960 | 60 | 0 | 0 | 0.6 | 500 | 240 | 0 | 0 | 0 | 0 | 0 | 0 | 145.548 | 90.9163
| 99.6 | 0 | 0.26 | 0 | 0 | 0 | 0 | 0.14 | 0 | 0 | 0 | 0 | 0 | 0 | 0 | 0 | 950 | 120 | 0 | 0 | 0.8 | 400 | 480 | 0 | 0 | 0 | 0 | 0 | 0 | 145.3156 | 79.28571
| 99.6 | 0 | 0.4 | 0 | 0 | 0 | 0 | 0 | 0 | 0 | 0 | 0 | 0 | 0 | 0 | 0 | 960 | 60 | 0 | 0 | 0.6 | 550 | 30 | 0 | 0 | 0 | 0 | 0 | 0 | 145.173 | 88.7649
| 99.6 | 0 | 0.26 | 0 | 0 | 0 | 0 | 0.14 | 0 | 0 | 0 | 0 | 0 | 0 | 0 | 0 | 950 | 120 | 0 | 0 | 0.8 | 400 | 720 | 0 | 0 | 0 | 0 | 0 | 0 | 144.95844 | 79.01757
| 99.6 | 0 | 0.4 | 0 | 0 | 0 | 0 | 0 | 0 | 0 | 0 | 0 | 0 | 0 | 0 | 0 | 960 | 60 | 0 | 0 | 0 | 500 | 30 | 0 | 0 | 0 | 0 | 0 | 0 | 144.932 | 84.7232
| 99.6 | 0 | 0.4 | 0 | 0 | 0 | 0 | 0 | 0 | 0 | 0 | 0 | 0 | 0 | 0 | 0 | 960 | 60 | 0 | 0 | 0.8 | 500 | 120 | 0 | 0 | 0 | 0 | 0 | 0 | 144.402 | 90.3704
| 99.6 | 0 | 0.26 | 0 | 0 | 0 | 0 | 0.14 | 0 | 0 | 0 | 0 | 0 | 0 | 0 | 0 | 950 | 120 | 0 | 0 | 0.8 | 400 | 360 | 0 | 0 | 0 | 0 | 0 | 0 | 144.2623 | 79.00699
| 99.6 | 0 | 0.4 | 0 | 0 | 0 | 0 | 0 | 0 | 0 | 0 | 0 | 0 | 0 | 0 | 0 | 960 | 60 | 0 | 0 | 0.8 | 550 | 30 | 0 | 0 | 0 | 0 | 0 | 0 | 143.828 | 89.3827
| 99.6 | 0 | 0.26 | 0 | 0 | 0 | 0 | 0.14 | 0 | 0 | 0 | 0 | 0 | 0 | 0 | 0 | 950 | 120 | 0 | 0 | 0.8 | 500 | 20 | 0 | 0 | 0 | 0 | 0 | 0 | 143.78938 | 78.7392
| 99.6 | 0 | 0.26 | 0 | 0 | 0 | 0 | 0.14 | 0 | 0 | 0 | 0 | 0 | 0 | 0 | 0 | 950 | 120 | 0 | 0 | 0.8 | 450 | 480 | 0 | 0 | 0 | 0 | 0 | 0 | 143.722 | 81.46192
| 99.6 | 0 | 0.26 | 0 | 0 | 0 | 0 | 0.14 | 0 | 0 | 0 | 0 | 0 | 0 | 0 | 0 | 950 | 120 | 0 | 0 | 0.8 | 400 | 120 | 0 | 0 | 0 | 0 | 0 | 0 | 143.26867 | 65.92788
| 99.6 | 0 | 0.4 | 0 | 0 | 0 | 0 | 0 | 0 | 0 | 0 | 0 | 0 | 0 | 0 | 0 | 960 | 60 | 0 | 0 | 0.8 | 450 | 1 | 0 | 0 | 0 | 0 | 0 | 0 | 143.254 | 41.4815
| 99.6 | 0 | 0.26 | 0 | 0 | 0 | 0 | 0.14 | 0 | 0 | 0 | 0 | 0 | 0 | 0 | 0 | 950 | 120 | 0 | 0 | 0.8 | 400 | 240 | 0 | 0 | 0 | 0 | 0 | 0 | 142.96626 | 73.56092
| 99.6 | 0 | 0.26 | 0 | 0 | 0 | 0 | 0.14 | 0 | 0 | 0 | 0 | 0 | 0 | 0 | 0 | 950 | 120 | 0 | 0 | 0.8 | 500 | 10 | 0 | 0 | 0 | 0 | 0 | 0 | 142.7024 | 74.75513
| 99.6 | 0 | 0.4 | 0 | 0 | 0 | 0 | 0 | 0 | 0 | 0 | 0 | 0 | 0 | 0 | 0 | 960 | 60 | 0 | 0 | 0.8 | 400 | 5 | 0 | 0 | 0 | 0 | 0 | 0 | 142.679 | 42.963
| 99.6 | 0 | 0.26 | 0 | 0 | 0 | 0 | 0.14 | 0 | 0 | 0 | 0 | 0 | 0 | 0 | 0 | 950 | 120 | 0 | 0 | 0.8 | 450 | 20 | 0 | 0 | 0 | 0 | 0 | 0 | 141.8919 | 70.25767
| 99.6 | 0 | 0.4 | 0 | 0 | 0 | 0 | 0 | 0 | 0 | 0 | 0 | 0 | 0 | 0 | 0 | 960 | 60 | 0 | 0 | 0 | 450 | 480 | 0 | 0 | 0 | 0 | 0 | 0 | 141.849 | 87.8229
| 99.6 | 0 | 0.4 | 0 | 0 | 0 | 0 | 0 | 0 | 0 | 0 | 0 | 0 | 0 | 0 | 0 | 960 | 60 | 0 | 0 | 0.8 | 450 | 480 | 0 | 0 | 0 | 0 | 0 | 0 | 141.531 | 90.6173
| 99.6 | 0 | 0.4 | 0 | 0 | 0 | 0 | 0 | 0 | 0 | 0 | 0 | 0 | 0 | 0 | 0 | 960 | 60 | 0 | 0 | 0 | 450 | 30 | 0 | 0 | 0 | 0 | 0 | 0 | 141.507 | 79.8524
| 99.6 | 0 | 0.26 | 0 | 0 | 0 | 0 | 0.14 | 0 | 0 | 0 | 0 | 0 | 0 | 0 | 0 | 950 | 120 | 0 | 0 | 0.8 | 400 | 60 | 0 | 0 | 0 | 0 | 0 | 0 | 140.82717 | 57.94728
| 99.6 | 0 | 0.4 | 0 | 0 | 0 | 0 | 0 | 0 | 0 | 0 | 0 | 0 | 0 | 0 | 0 | 960 | 60 | 0 | 0 | 0.6 | 550 | 60 | 0 | 0 | 0 | 0 | 0 | 0 | 140.818 | 89.9602
| 99.6 | 0 | 0.26 | 0 | 0 | 0 | 0 | 0.14 | 0 | 0 | 0 | 0 | 0 | 0 | 0 | 0 | 950 | 120 | 0 | 0 | 0.8 | 500 | 30 | 0 | 0 | 0 | 0 | 0 | 0 | 140.63704 | 79.2671
| 99.6 | 0 | 0.4 | 0 | 0 | 0 | 0 | 0 | 0 | 0 | 0 | 0 | 0 | 0 | 0 | 0 | 960 | 60 | 0 | 0 | 0.8 | 0 | 0 | 0 | 0 | 0 | 0 | 0 | 0 | 140.383 | 38.5185
| 99.6 | 0 | 0.26 | 0 | 0 | 0 | 0 | 0.14 | 0 | 0 | 0 | 0 | 0 | 0 | 0 | 0 | 950 | 120 | 0 | 0 | 0.8 | 400 | 20 | 0 | 0 | 0 | 0 | 0 | 0 | 139.93622 | 51.98487
| 99.6 | 0 | 0.4 | 0 | 0 | 0 | 0 | 0 | 0 | 0 | 0 | 0 | 0 | 0 | 0 | 0 | 960 | 60 | 0 | 0 | 0 | 400 | 1920 | 0 | 0 | 0 | 0 | 0 | 0 | 139.795 | 81.4022
| 99.6 | 0 | 0.4 | 0 | 0 | 0 | 0 | 0 | 0 | 0 | 0 | 0 | 0 | 0 | 0 | 0 | 960 | 60 | 0 | 0 | 0 | 500 | 60 | 0 | 0 | 0 | 0 | 0 | 0 | 139.11 | 85.6089
| 99.6 | 0 | 0.26 | 0 | 0 | 0 | 0 | 0.14 | 0 | 0 | 0 | 0 | 0 | 0 | 0 | 0 | 950 | 120 | 0 | 0 | 0.8 | 500 | 5 | 0 | 0 | 0 | 0 | 0 | 0 | 138.71397 | 65.03805
| 99.6 | 0 | 0.26 | 0 | 0 | 0 | 0 | 0.14 | 0 | 0 | 0 | 0 | 0 | 0 | 0 | 0 | 950 | 120 | 0 | 0 | 0.8 | 400 | 30 | 0 | 0 | 0 | 0 | 0 | 0 | 138.5314 | 55.59731
| 99.6 | 0 | 0.26 | 0 | 0 | 0 | 0 | 0.14 | 0 | 0 | 0 | 0 | 0 | 0 | 0 | 0 | 950 | 120 | 0 | 0 | 0.8 | 450 | 720 | 0 | 0 | 0 | 0 | 0 | 0 | 138.346 | 81.94736
| 99.6 | 0 | 0.4 | 0 | 0 | 0 | 0 | 0 | 0 | 0 | 0 | 0 | 0 | 0 | 0 | 0 | 960 | 60 | 0 | 0 | 0.6 | 500 | 480 | 0 | 0 | 0 | 0 | 0 | 0 | 138.313 | 91.6335
| 99.6 | 0 | 0.26 | 0 | 0 | 0 | 0 | 0.14 | 0 | 0 | 0 | 0 | 0 | 0 | 0 | 0 | 950 | 120 | 0 | 0 | 0.8 | 400 | 10 | 0 | 0 | 0 | 0 | 0 | 0 | 137.63338 | 51.71949
| 99.6 | 0 | 0.4 | 0 | 0 | 0 | 0 | 0 | 0 | 0 | 0 | 0 | 0 | 0 | 0 | 0 | 960 | 60 | 0 | 0 | 0.6 | 400 | 10 | 0 | 0 | 0 | 0 | 0 | 0 | 137.549 | 47.1713
| 99.6 | 0 | 0.4 | 0 | 0 | 0 | 0 | 0 | 0 | 0 | 0 | 0 | 0 | 0 | 0 | 0 | 960 | 60 | 0 | 0 | 0.8 | 400 | 1920 | 0 | 0 | 0 | 0 | 0 | 0 | 137.512 | 88.642
| 99.6 | 0 | 0.4 | 0 | 0 | 0 | 0 | 0 | 0 | 0 | 0 | 0 | 0 | 0 | 0 | 0 | 960 | 60 | 0 | 0 | 0 | 500 | 2.5 | 0 | 0 | 0 | 0 | 0 | 0 | 137.397 | 72.9889
| 99.6 | 0 | 0.26 | 0 | 0 | 0 | 0 | 0.14 | 0 | 0 | 0 | 0 | 0 | 0 | 0 | 0 | 950 | 120 | 0 | 0 | 0.8 | 500 | 60 | 0 | 0 | 0 | 0 | 0 | 0 | 137.28366 | 81.58621
| 99.6 | 0 | 0.26 | 0 | 0 | 0 | 0 | 0.14 | 0 | 0 | 0 | 0 | 0 | 0 | 0 | 0 | 950 | 120 | 0 | 0 | 0.8 | 450 | 10 | 0 | 0 | 0 | 0 | 0 | 0 | 137.24298 | 62.06674
| 99.6 | 0 | 0.4 | 0 | 0 | 0 | 0 | 0 | 0 | 0 | 0 | 0 | 0 | 0 | 0 | 0 | 960 | 60 | 0 | 0 | 0.8 | 400 | 0.5 | 0 | 0 | 0 | 0 | 0 | 0 | 136.938 | 40.4938
| 99.6 | 0 | 0.4 | 0 | 0 | 0 | 0 | 0 | 0 | 0 | 0 | 0 | 0 | 0 | 0 | 0 | 960 | 60 | 0 | 0 | 0.8 | 450 | 960 | 0 | 0 | 0 | 0 | 0 | 0 | 136.938 | 93.3333
| 99.6 | 0 | 0.4 | 0 | 0 | 0 | 0 | 0 | 0 | 0 | 0 | 0 | 0 | 0 | 0 | 0 | 960 | 60 | 0 | 0 | 0.6 | 500 | 0.5 | 0 | 0 | 0 | 0 | 0 | 0 | 136.739 | 45.498
| 99.6 | 0 | 0.26 | 0 | 0 | 0 | 0 | 0.14 | 0 | 0 | 0 | 0 | 0 | 0 | 0 | 0 | 950 | 120 | 0 | 0 | 0.8 | 500 | 120 | 0 | 0 | 0 | 0 | 0 | 0 | 136.70531 | 83.20965
| 99.6 | 0 | 0.4 | 0 | 0 | 0 | 0 | 0 | 0 | 0 | 0 | 0 | 0 | 0 | 0 | 0 | 960 | 60 | 0 | 0 | 0.8 | 400 | 1 | 0 | 0 | 0 | 0 | 0 | 0 | 136.364 | 40.9877
| 99.6 | 0 | 0.4 | 0 | 0 | 0 | 0 | 0 | 0 | 0 | 0 | 0 | 0 | 0 | 0 | 0 | 960 | 60 | 0 | 0 | 0 | 500 | 120 | 0 | 0 | 0 | 0 | 0 | 0 | 136.027 | 86.9373
| 99.6 | 0 | 0.4 | 0 | 0 | 0 | 0 | 0 | 0 | 0 | 0 | 0 | 0 | 0 | 0 | 0 | 960 | 60 | 0 | 0 | 0.8 | 450 | 0.5 | 0 | 0 | 0 | 0 | 0 | 0 | 135.789 | 41.2346
| 99.6 | 0 | 0.26 | 0 | 0 | 0 | 0 | 0.14 | 0 | 0 | 0 | 0 | 0 | 0 | 0 | 0 | 950 | 120 | 0 | 0 | 0.8 | 400 | 5 | 0 | 0 | 0 | 0 | 0 | 0 | 135.39853 | 49.77181
| 99.6 | 0 | 0.4 | 0 | 0 | 0 | 0 | 0 | 0 | 0 | 0 | 0 | 0 | 0 | 0 | 0 | 960 | 60 | 0 | 0 | 0 | 400 | 960 | 0 | 0 | 0 | 0 | 0 | 0 | 135.342 | 79.4096
| 99.6 | 0 | 0.4 | 0 | 0 | 0 | 0 | 0 | 0 | 0 | 0 | 0 | 0 | 0 | 0 | 0 | 960 | 60 | 0 | 0 | 0.8 | 550 | 60 | 0 | 0 | 0 | 0 | 0 | 0 | 135.215 | 91.1111
| 99.6 | 0 | 0.26 | 0 | 0 | 0 | 0 | 0.14 | 0 | 0 | 0 | 0 | 0 | 0 | 0 | 0 | 950 | 120 | 0 | 0 | 0.8 | 450 | 5 | 0 | 0 | 0 | 0 | 0 | 0 | 135.00733 | 56.49825
| 99.6 | 0 | 0.4 | 0 | 0 | 0 | 0 | 0 | 0 | 0 | 0 | 0 | 0 | 0 | 0 | 0 | 960 | 60 | 0 | 0 | 0.6 | 400 | 5 | 0 | 0 | 0 | 0 | 0 | 0 | 134.704 | 43.1076
| 99.6 | 0 | 0.4 | 0 | 0 | 0 | 0 | 0 | 0 | 0 | 0 | 0 | 0 | 0 | 0 | 0 | 960 | 60 | 0 | 0 | 0.8 | 400 | 2.5 | 0 | 0 | 0 | 0 | 0 | 0 | 134.641 | 41.7284
| 99.6 | 0 | 0.4 | 0 | 0 | 0 | 0 | 0 | 0 | 0 | 0 | 0 | 0 | 0 | 0 | 0 | 960 | 60 | 0 | 0 | 0 | 550 | 2.5 | 0 | 0 | 0 | 0 | 0 | 0 | 134.315 | 78.9668
| 99.6 | 0 | 0.4 | 0 | 0 | 0 | 0 | 0 | 0 | 0 | 0 | 0 | 0 | 0 | 0 | 0 | 960 | 60 | 0 | 0 | 0 | 450 | 960 | 0 | 0 | 0 | 0 | 0 | 0 | 133.973 | 89.8155
| 99.6 | 0 | 0.26 | 0 | 0 | 0 | 0 | 0.14 | 0 | 0 | 0 | 0 | 0 | 0 | 0 | 0 | 950 | 120 | 0 | 0 | 0.8 | 500 | 240 | 0 | 0 | 0 | 0 | 0 | 0 | 133.85281 | 83.27045
| 99.6 | 0 | 0.4 | 0 | 0 | 0 | 0 | 0 | 0 | 0 | 0 | 0 | 0 | 0 | 0 | 0 | 960 | 60 | 0 | 0 | 0 | 550 | 5 | 0 | 0 | 0 | 0 | 0 | 0 | 133.63 | 80.9594
| 99.6 | 0 | 0.4 | 0 | 0 | 0 | 0 | 0 | 0 | 0 | 0 | 0 | 0 | 0 | 0 | 0 | 960 | 60 | 0 | 0 | 0 | 550 | 10 | 0 | 0 | 0 | 0 | 0 | 0 | 133.63 | 83.1734
| 99.6 | 0 | 0.4 | 0 | 0 | 0 | 0 | 0 | 0 | 0 | 0 | 0 | 0 | 0 | 0 | 0 | 960 | 60 | 0 | 0 | 0 | 450 | 1920 | 0 | 0 | 0 | 0 | 0 | 0 | 133.63 | 92.4723
| 99.6 | 0 | 0.4 | 0 | 0 | 0 | 0 | 0 | 0 | 0 | 0 | 0 | 0 | 0 | 0 | 0 | 960 | 60 | 0 | 0 | 0.6 | 450 | 1 | 0 | 0 | 0 | 0 | 0 | 0 | 133.344 | 41.6733
| 99.6 | 0 | 0.4 | 0 | 0 | 0 | 0 | 0 | 0 | 0 | 0 | 0 | 0 | 0 | 0 | 0 | 960 | 60 | 0 | 0 | 0 | 450 | 15 | 0 | 0 | 0 | 0 | 0 | 0 | 132.945 | 77.417
| 99.6 | 0 | 0.26 | 0 | 0 | 0 | 0 | 0.14 | 0 | 0 | 0 | 0 | 0 | 0 | 0 | 0 | 950 | 120 | 0 | 0 | 0.8 | 500 | 2.5 | 0 | 0 | 0 | 0 | 0 | 0 | 132.57949 | 56.96567
| 99.6 | 0 | 0.26 | 0 | 0 | 0 | 0 | 0.14 | 0 | 0 | 0 | 0 | 0 | 0 | 0 | 0 | 950 | 120 | 0 | 0 | 0.8 | 400 | 2.5 | 0 | 0 | 0 | 0 | 0 | 0 | 132.51209 | 49.74914
| 99.6 | 0 | 0.4 | 0 | 0 | 0 | 0 | 0 | 0 | 0 | 0 | 0 | 0 | 0 | 0 | 0 | 960 | 60 | 0 | 0 | 0.6 | 550 | 120 | 0 | 0 | 0 | 0 | 0 | 0 | 132.143 | 91.1554
| 99.6 | 0 | 0.4 | 0 | 0 | 0 | 0 | 0 | 0 | 0 | 0 | 0 | 0 | 0 | 0 | 0 | 960 | 60 | 0 | 0 | 0 | 550 | 15 | 0 | 0 | 0 | 0 | 0 | 0 | 131.918 | 84.059
| 99.6 | 0 | 0.26 | 0 | 0 | 0 | 0 | 0.14 | 0 | 0 | 0 | 0 | 0 | 0 | 0 | 0 | 950 | 120 | 0 | 0 | 0.8 | 450 | 2.5 | 0 | 0 | 0 | 0 | 0 | 0 | 131.43554 | 53.32215
| 99.6 | 0 | 0.26 | 0 | 0 | 0 | 0 | 0.14 | 0 | 0 | 0 | 0 | 0 | 0 | 0 | 0 | 950 | 120 | 0 | 0 | 0.8 | 0 | 0 | 0 | 0 | 0 | 0 | 0 | 0 | 131.1367 | 47.00482
| 99.6 | 0 | 0.26 | 0 | 0 | 0 | 0 | 0.14 | 0 | 0 | 0 | 0 | 0 | 0 | 0 | 0 | 950 | 120 | 0 | 0 | 0.8 | 0 | 0 | 0 | 0 | 0 | 0 | 0 | 0 | 131.1367 | 48.72621
| 99.6 | 0 | 0.26 | 0 | 0 | 0 | 0 | 0.14 | 0 | 0 | 0 | 0 | 0 | 0 | 0 | 0 | 950 | 120 | 0 | 0 | 0.8 | 0 | 0 | 0 | 0 | 0 | 0 | 0 | 0 | 131.1367 | 48.73052
| 99.6 | 0 | 0.26 | 0 | 0 | 0 | 0 | 0.14 | 0 | 0 | 0 | 0 | 0 | 0 | 0 | 0 | 950 | 120 | 0 | 0 | 0.8 | 0 | 0 | 0 | 0 | 0 | 0 | 0 | 0 | 131.1367 | 49.64442
| 99.6 | 0 | 0.4 | 0 | 0 | 0 | 0 | 0 | 0 | 0 | 0 | 0 | 0 | 0 | 0 | 0 | 960 | 60 | 0 | 0 | 0.6 | 0 | 0 | 0 | 0 | 0 | 0 | 0 | 0 | 130.525 | 39.28929
| 99.6 | 0 | 0.26 | 0 | 0 | 0 | 0 | 0.14 | 0 | 0 | 0 | 0 | 0 | 0 | 0 | 0 | 950 | 120 | 0 | 0 | 0.8 | 500 | 360 | 0 | 0 | 0 | 0 | 0 | 0 | 130.3512 | 84.03841
| 99.6 | 0 | 0.4 | 0 | 0 | 0 | 0 | 0 | 0 | 0 | 0 | 0 | 0 | 0 | 0 | 0 | 960 | 60 | 0 | 0 | 0 | 550 | 30 | 0 | 0 | 0 | 0 | 0 | 0 | 129.521 | 85.3875
| 99.6 | 0 | 0.26 | 0 | 0 | 0 | 0 | 0.14 | 0 | 0 | 0 | 0 | 0 | 0 | 0 | 0 | 950 | 120 | 0 | 0 | 0.8 | 500 | 1 | 0 | 0 | 0 | 0 | 0 | 0 | 129.01273 | 53.14305
| 99.6 | 0 | 0.4 | 0 | 0 | 0 | 0 | 0 | 0 | 0 | 0 | 0 | 0 | 0 | 0 | 0 | 960 | 60 | 0 | 0 | 0.6 | 400 | 2.5 | 0 | 0 | 0 | 0 | 0 | 0 | 128.979 | 41.4343
| 99.6 | 0 | 0.26 | 0 | 0 | 0 | 0 | 0.14 | 0 | 0 | 0 | 0 | 0 | 0 | 0 | 0 | 950 | 120 | 0 | 0 | 0.8 | 400 | 1 | 0 | 0 | 0 | 0 | 0 | 0 | 128.6196 | 49.23885
| 99.6 | 0 | 0.26 | 0 | 0 | 0 | 0 | 0.14 | 0 | 0 | 0 | 0 | 0 | 0 | 0 | 0 | 950 | 120 | 0 | 0 | 0.8 | 550 | 1 | 0 | 0 | 0 | 0 | 0 | 0 | 128.4278 | 56.84148
| 99.6 | 0 | 0.4 | 0 | 0 | 0 | 0 | 0 | 0 | 0 | 0 | 0 | 0 | 0 | 0 | 0 | 960 | 60 | 0 | 0 | 0.6 | 400 | 1 | 0 | 0 | 0 | 0 | 0 | 0 | 128.065 | 40.4781
| 99.6 | 0 | 0.4 | 0 | 0 | 0 | 0 | 0 | 0 | 0 | 0 | 0 | 0 | 0 | 0 | 0 | 960 | 60 | 0 | 0 | 0 | 550 | 1 | 0 | 0 | 0 | 0 | 0 | 0 | 127.808 | 73.8745
| 99.6 | 0 | 0.26 | 0 | 0 | 0 | 0 | 0.14 | 0 | 0 | 0 | 0 | 0 | 0 | 0 | 0 | 950 | 120 | 0 | 0 | 0.8 | 550 | 2.5 | 0 | 0 | 0 | 0 | 0 | 0 | 127.49794 | 65.73146
| 99.6 | 0 | 0.26 | 0 | 0 | 0 | 0 | 0.14 | 0 | 0 | 0 | 0 | 0 | 0 | 0 | 0 | 950 | 120 | 0 | 0 | 0.8 | 450 | 1 | 0 | 0 | 0 | 0 | 0 | 0 | 127.31131 | 50.18308
| 99.6 | 0 | 0.4 | 0 | 0 | 0 | 0 | 0 | 0 | 0 | 0 | 0 | 0 | 0 | 0 | 0 | 960 | 60 | 0 | 0 | 0.6 | 400 | 0.5 | 0 | 0 | 0 | 0 | 0 | 0 | 126.66 | 40.239
| 99.6 | 0 | 0.4 | 0 | 0 | 0 | 0 | 0 | 0 | 0 | 0 | 0 | 0 | 0 | 0 | 0 | 960 | 60 | 0 | 0 | 0.8 | 500 | 240 | 0 | 0 | 0 | 0 | 0 | 0 | 126.603 | 92.8395
| 99.6 | 0 | 0.4 | 0 | 0 | 0 | 0 | 0 | 0 | 0 | 0 | 0 | 0 | 0 | 0 | 0 | 960 | 60 | 0 | 0 | 0 | 500 | 240 | 0 | 0 | 0 | 0 | 0 | 0 | 126.096 | 88.7085
| 99.6 | 0 | 0.4 | 0 | 0 | 0 | 0 | 0 | 0 | 0 | 0 | 0 | 0 | 0 | 0 | 0 | 960 | 60 | 0 | 0 | 0.6 | 450 | 1920 | 0 | 0 | 0 | 0 | 0 | 0 | 125.283 | 93.0677
| 99.6 | 0 | 0.4 | 0 | 0 | 0 | 0 | 0 | 0 | 0 | 0 | 0 | 0 | 0 | 0 | 0 | 960 | 60 | 0 | 0 | 0.6 | 450 | 0.5 | 0 | 0 | 0 | 0 | 0 | 0 | 123.779 | 40.4781
| 99.6 | 0 | 0.4 | 0 | 0 | 0 | 0 | 0 | 0 | 0 | 0 | 0 | 0 | 0 | 0 | 0 | 960 | 60 | 0 | 0 | 0.6 | 550 | 240 | 0 | 0 | 0 | 0 | 0 | 0 | 122.988 | 91.8725
| 99.6 | 0 | 0.26 | 0 | 0 | 0 | 0 | 0.14 | 0 | 0 | 0 | 0 | 0 | 0 | 0 | 0 | 950 | 120 | 0 | 0 | 0.8 | 550 | 5 | 0 | 0 | 0 | 0 | 0 | 0 | 122.25986 | 75.20605
| 99.6 | 0 | 0.4 | 0 | 0 | 0 | 0 | 0 | 0 | 0 | 0 | 0 | 0 | 0 | 0 | 0 | 960 | 60 | 0 | 0 | 0 | 500 | 480 | 0 | 0 | 0 | 0 | 0 | 0 | 121.644 | 89.8155
| 99.6 | 0 | 0.26 | 0 | 0 | 0 | 0 | 0.14 | 0 | 0 | 0 | 0 | 0 | 0 | 0 | 0 | 950 | 120 | 0 | 0 | 0.8 | 500 | 480 | 0 | 0 | 0 | 0 | 0 | 0 | 121.4736 | 83.86184
| 99.6 | 0 | 0.26 | 0 | 0 | 0 | 0 | 0.14 | 0 | 0 | 0 | 0 | 0 | 0 | 0 | 0 | 950 | 120 | 0 | 0 | 0.8 | 550 | 10 | 0 | 0 | 0 | 0 | 0 | 0 | 121.34435 | 79.88971
| 99.6 | 0 | 0.4 | 0 | 0 | 0 | 0 | 0 | 0 | 0 | 0 | 0 | 0 | 0 | 0 | 0 | 960 | 60 | 0 | 0 | 0 | 450 | 10 | 0 | 0 | 0 | 0 | 0 | 0 | 120.959 | 70.1107
| 99.6 | 0 | 0.4 | 0 | 0 | 0 | 0 | 0 | 0 | 0 | 0 | 0 | 0 | 0 | 0 | 0 | 960 | 60 | 0 | 0 | 0 | 400 | 480 | 0 | 0 | 0 | 0 | 0 | 0 | 120.959 | 76.31
| 99.6 | 0 | 0.4 | 0 | 0 | 0 | 0 | 0 | 0 | 0 | 0 | 0 | 0 | 0 | 0 | 0 | 960 | 60 | 0 | 0 | 0 | 550 | 60 | 0 | 0 | 0 | 0 | 0 | 0 | 117.192 | 87.3801
| 99.6 | 0 | 0.4 | 0 | 0 | 0 | 0 | 0 | 0 | 0 | 0 | 0 | 0 | 0 | 0 | 0 | 960 | 60 | 0 | 0 | 0.6 | 550 | 480 | 0 | 0 | 0 | 0 | 0 | 0 | 116.233 | 93.0677
| 99.6 | 0 | 0.26 | 0 | 0 | 0 | 0 | 0.14 | 0 | 0 | 0 | 0 | 0 | 0 | 0 | 0 | 950 | 120 | 0 | 0 | 0.8 | 550 | 20 | 0 | 0 | 0 | 0 | 0 | 0 | 115.7279 | 81.06156
| 99.6 | 0 | 0.26 | 0 | 0 | 0 | 0 | 0.14 | 0 | 0 | 0 | 0 | 0 | 0 | 0 | 0 | 950 | 120 | 0 | 0 | 0.8 | 500 | 720 | 0 | 0 | 0 | 0 | 0 | 0 | 114.9267 | 84.31396
| 99.6 | 0 | 0.4 | 0 | 0 | 0 | 0 | 0 | 0 | 0 | 0 | 0 | 0 | 0 | 0 | 0 | 960 | 60 | 0 | 0 | 0.8 | 550 | 120 | 0 | 0 | 0 | 0 | 0 | 0 | 114.545 | 93.0864
| 99.6 | 0 | 0.4 | 0 | 0 | 0 | 0 | 0 | 0 | 0 | 0 | 0 | 0 | 0 | 0 | 0 | 960 | 60 | 0 | 0 | 0 | 400 | 240 | 0 | 0 | 0 | 0 | 0 | 0 | 112.397 | 73.8745
| 99.6 | 0 | 0.4 | 0 | 0 | 0 | 0 | 0 | 0 | 0 | 0 | 0 | 0 | 0 | 0 | 0 | 960 | 60 | 0 | 0 | 0 | 450 | 5 | 0 | 0 | 0 | 0 | 0 | 0 | 112.055 | 59.9262
| 99.6 | 0 | 0.4 | 0 | 0 | 0 | 0 | 0 | 0 | 0 | 0 | 0 | 0 | 0 | 0 | 0 | 960 | 60 | 0 | 0 | 0.8 | 450 | 1920 | 0 | 0 | 0 | 0 | 0 | 0 | 111.1 | 93.5802
| 99.6 | 0 | 0.26 | 0 | 0 | 0 | 0 | 0.14 | 0 | 0 | 0 | 0 | 0 | 0 | 0 | 0 | 950 | 120 | 0 | 0 | 0.8 | 550 | 30 | 0 | 0 | 0 | 0 | 0 | 0 | 110.70964 | 80.99617
| 99.6 | 0 | 0.26 | 0 | 0 | 0 | 0 | 0.14 | 0 | 0 | 0 | 0 | 0 | 0 | 0 | 0 | 950 | 120 | 0 | 0 | 0.8 | 550 | 60 | 0 | 0 | 0 | 0 | 0 | 0 | 110.17854 | 81.33151
| 99.6 | 0 | 0.4 | 0 | 0 | 0 | 0 | 0 | 0 | 0 | 0 | 0 | 0 | 0 | 0 | 0 | 960 | 60 | 0 | 0 | 0 | 550 | 120 | 0 | 0 | 0 | 0 | 0 | 0 | 109.658 | 89.1513
| 99.6 | 0 | 0.4 | 0 | 0 | 0 | 0 | 0 | 0 | 0 | 0 | 0 | 0 | 0 | 0 | 0 | 960 | 60 | 0 | 0 | 0 | 400 | 120 | 0 | 0 | 0 | 0 | 0 | 0 | 105.205 | 70.3321
| 99.6 | 0 | 0.4 | 0 | 0 | 0 | 0 | 0 | 0 | 0 | 0 | 0 | 0 | 0 | 0 | 0 | 960 | 60 | 0 | 0 | 0 | 550 | 240 | 0 | 0 | 0 | 0 | 0 | 0 | 104.863 | 91.1439
| 99.6 | 0 | 0.4 | 0 | 0 | 0 | 0 | 0 | 0 | 0 | 0 | 0 | 0 | 0 | 0 | 0 | 960 | 60 | 0 | 0 | 0 | 550 | 0.5 | 0 | 0 | 0 | 0 | 0 | 0 | 103.151 | 65.2399
| 99.6 | 0 | 0.4 | 0 | 0 | 0 | 0 | 0 | 0 | 0 | 0 | 0 | 0 | 0 | 0 | 0 | 960 | 60 | 0 | 0 | 0.8 | 550 | 240 | 0 | 0 | 0 | 0 | 0 | 0 | 102.488 | 93.0864
| 99.6 | 0 | 0.4 | 0 | 0 | 0 | 0 | 0 | 0 | 0 | 0 | 0 | 0 | 0 | 0 | 0 | 960 | 60 | 0 | 0 | 0 | 550 | 480 | 0 | 0 | 0 | 0 | 0 | 0 | 101.438 | 93.1365
| 99.6 | 0 | 0.4 | 0 | 0 | 0 | 0 | 0 | 0 | 0 | 0 | 0 | 0 | 0 | 0 | 0 | 960 | 60 | 0 | 0 | 0.8 | 500 | 480 | 0 | 0 | 0 | 0 | 0 | 0 | 101.34 | 93.5802
| 99.6 | 0 | 0.4 | 0 | 0 | 0 | 0 | 0 | 0 | 0 | 0 | 0 | 0 | 0 | 0 | 0 | 960 | 60 | 0 | 0 | 0 | 400 | 60 | 0 | 0 | 0 | 0 | 0 | 0 | 101.096 | 65.6827
| 99.6 | 0 | 0.26 | 0 | 0 | 0 | 0 | 0.14 | 0 | 0 | 0 | 0 | 0 | 0 | 0 | 0 | 950 | 120 | 0 | 0 | 0.8 | 550 | 120 | 0 | 0 | 0 | 0 | 0 | 0 | 97.44599 | 83.58034
| 99.6 | 0 | 0.4 | 0 | 0 | 0 | 0 | 0 | 0 | 0 | 0 | 0 | 0 | 0 | 0 | 0 | 960 | 60 | 0 | 0 | 0 | 400 | 30 | 0 | 0 | 0 | 0 | 0 | 0 | 91.8493 | 55.4982
| 99.6 | 0 | 0.26 | 0 | 0 | 0 | 0 | 0.14 | 0 | 0 | 0 | 0 | 0 | 0 | 0 | 0 | 950 | 120 | 0 | 0 | 0.8 | 550 | 240 | 0 | 0 | 0 | 0 | 0 | 0 | 91.45552 | 83.51239
| 99.6 | 0 | 0.4 | 0 | 0 | 0 | 0 | 0 | 0 | 0 | 0 | 0 | 0 | 0 | 0 | 0 | 960 | 60 | 0 | 0 | 0 | 500 | 1 | 0 | 0 | 0 | 0 | 0 | 0 | 87.7397 | 53.2841
| 99.6 | 0 | 0.4 | 0 | 0 | 0 | 0 | 0 | 0 | 0 | 0 | 0 | 0 | 0 | 0 | 0 | 960 | 60 | 0 | 0 | 0 | 450 | 2.5 | 0 | 0 | 0 | 0 | 0 | 0 | 85.3425 | 50.8487
| 99.6 | 0 | 0.4 | 0 | 0 | 0 | 0 | 0 | 0 | 0 | 0 | 0 | 0 | 0 | 0 | 0 | 960 | 60 | 0 | 0 | 0.8 | 550 | 480 | 0 | 0 | 0 | 0 | 0 | 0 | 85.2632 | 93.0864
| 99.6 | 0 | 0.26 | 0 | 0 | 0 | 0 | 0.14 | 0 | 0 | 0 | 0 | 0 | 0 | 0 | 0 | 950 | 120 | 0 | 0 | 0.8 | 550 | 360 | 0 | 0 | 0 | 0 | 0 | 0 | 85.2062 | 84.93185
| 99.6 | 0 | 0.4 | 0 | 0 | 0 | 0 | 0 | 0 | 0 | 0 | 0 | 0 | 0 | 0 | 0 | 960 | 60 | 0 | 0 | 0 | 500 | 0.5 | 0 | 0 | 0 | 0 | 0 | 0 | 76.7808 | 44.2066
| 99.6 | 0 | 0.26 | 0 | 0 | 0 | 0 | 0.14 | 0 | 0 | 0 | 0 | 0 | 0 | 0 | 0 | 950 | 120 | 0 | 0 | 0.8 | 550 | 480 | 0 | 0 | 0 | 0 | 0 | 0 | 75.96768 | 83.99304
| 99.6 | 0 | 0.26 | 0 | 0 | 0 | 0 | 0.14 | 0 | 0 | 0 | 0 | 0 | 0 | 0 | 0 | 950 | 120 | 0 | 0 | 0.8 | 550 | 720 | 0 | 0 | 0 | 0 | 0 | 0 | 75.43625 | 84.55734
| 99.6 | 0 | 0.4 | 0 | 0 | 0 | 0 | 0 | 0 | 0 | 0 | 0 | 0 | 0 | 0 | 0 | 960 | 60 | 0 | 0 | 0 | 400 | 15 | 0 | 0 | 0 | 0 | 0 | 0 | 73.3562 | 47.3063
| 99.6 | 0 | 0.4 | 0 | 0 | 0 | 0 | 0 | 0 | 0 | 0 | 0 | 0 | 0 | 0 | 0 | 960 | 60 | 0 | 0 | 0 | 450 | 1 | 0 | 0 | 0 | 0 | 0 | 0 | 70.9589 | 45.5351
| 99.6 | 0 | 0.4 | 0 | 0 | 0 | 0 | 0 | 0 | 0 | 0 | 0 | 0 | 0 | 0 | 0 | 960 | 60 | 0 | 0 | 0 | 400 | 1 | 0 | 0 | 0 | 0 | 0 | 0 | 68.2192 | 43.9852
| 99.6 | 0 | 0.4 | 0 | 0 | 0 | 0 | 0 | 0 | 0 | 0 | 0 | 0 | 0 | 0 | 0 | 960 | 60 | 0 | 0 | 0 | 300 | 30 | 0 | 0 | 0 | 0 | 0 | 0 | 67.8767 | 43.9852
| 99.6 | 0 | 0.4 | 0 | 0 | 0 | 0 | 0 | 0 | 0 | 0 | 0 | 0 | 0 | 0 | 0 | 960 | 60 | 0 | 0 | 0 | 400 | 10 | 0 | 0 | 0 | 0 | 0 | 0 | 67.8767 | 46.1993
| 99.6 | 0 | 0.4 | 0 | 0 | 0 | 0 | 0 | 0 | 0 | 0 | 0 | 0 | 0 | 0 | 0 | 960 | 60 | 0 | 0 | 0 | 400 | 2.5 | 0 | 0 | 0 | 0 | 0 | 0 | 67.1918 | 43.9852
| 99.6 | 0 | 0.4 | 0 | 0 | 0 | 0 | 0 | 0 | 0 | 0 | 0 | 0 | 0 | 0 | 0 | 960 | 60 | 0 | 0 | 0 | 300 | 120 | 0 | 0 | 0 | 0 | 0 | 0 | 66.8493 | 43.9852
| 99.6 | 0 | 0.4 | 0 | 0 | 0 | 0 | 0 | 0 | 0 | 0 | 0 | 0 | 0 | 0 | 0 | 960 | 60 | 0 | 0 | 0 | 300 | 240 | 0 | 0 | 0 | 0 | 0 | 0 | 66.8493 | 43.9852
| 99.6 | 0 | 0.4 | 0 | 0 | 0 | 0 | 0 | 0 | 0 | 0 | 0 | 0 | 0 | 0 | 0 | 960 | 60 | 0 | 0 | 0 | 300 | 1920 | 0 | 0 | 0 | 0 | 0 | 0 | 66.5068 | 44.2066
| 99.6 | 0 | 0.4 | 0 | 0 | 0 | 0 | 0 | 0 | 0 | 0 | 0 | 0 | 0 | 0 | 0 | 960 | 60 | 0 | 0 | 0 | 400 | 5 | 0 | 0 | 0 | 0 | 0 | 0 | 66.5068 | 44.2066
| 99.6 | 0 | 0.4 | 0 | 0 | 0 | 0 | 0 | 0 | 0 | 0 | 0 | 0 | 0 | 0 | 0 | 960 | 60 | 0 | 0 | 0 | 400 | 0.5 | 0 | 0 | 0 | 0 | 0 | 0 | 66.1644 | 43.7638
| 99.6 | 0 | 0.4 | 0 | 0 | 0 | 0 | 0 | 0 | 0 | 0 | 0 | 0 | 0 | 0 | 0 | 960 | 60 | 0 | 0 | 0 | 300 | 1 | 0 | 0 | 0 | 0 | 0 | 0 | 65.137 | 43.7638
| 99.6 | 0 | 0.4 | 0 | 0 | 0 | 0 | 0 | 0 | 0 | 0 | 0 | 0 | 0 | 0 | 0 | 960 | 60 | 0 | 0 | 0 | 300 | 5 | 0 | 0 | 0 | 0 | 0 | 0 | 65.137 | 43.7638
| 99.6 | 0 | 0.4 | 0 | 0 | 0 | 0 | 0 | 0 | 0 | 0 | 0 | 0 | 0 | 0 | 0 | 960 | 60 | 0 | 0 | 0 | 300 | 60 | 0 | 0 | 0 | 0 | 0 | 0 | 65.137 | 43.9852
| 99.6 | 0 | 0.4 | 0 | 0 | 0 | 0 | 0 | 0 | 0 | 0 | 0 | 0 | 0 | 0 | 0 | 960 | 60 | 0 | 0 | 0 | 300 | 15 | 0 | 0 | 0 | 0 | 0 | 0 | 65.137 | 44.2066
| 99.6 | 0 | 0.4 | 0 | 0 | 0 | 0 | 0 | 0 | 0 | 0 | 0 | 0 | 0 | 0 | 0 | 960 | 60 | 0 | 0 | 0 | 300 | 960 | 0 | 0 | 0 | 0 | 0 | 0 | 65.137 | 44.428
| 99.6 | 0 | 0.4 | 0 | 0 | 0 | 0 | 0 | 0 | 0 | 0 | 0 | 0 | 0 | 0 | 0 | 960 | 60 | 0 | 0 | 0 | 300 | 480 | 0 | 0 | 0 | 0 | 0 | 0 | 64.7945 | 44.2066
| 99.6 | 0 | 0.4 | 0 | 0 | 0 | 0 | 0 | 0 | 0 | 0 | 0 | 0 | 0 | 0 | 0 | 960 | 60 | 0 | 0 | 0 | 300 | 10 | 0 | 0 | 0 | 0 | 0 | 0 | 64.4521 | 43.7638
| 99.6 | 0 | 0.4 | 0 | 0 | 0 | 0 | 0 | 0 | 0 | 0 | 0 | 0 | 0 | 0 | 0 | 960 | 60 | 0 | 0 | 0 | 300 | 0.5 | 0 | 0 | 0 | 0 | 0 | 0 | 64.1096 | 43.5424
| 99.6 | 0 | 0.4 | 0 | 0 | 0 | 0 | 0 | 0 | 0 | 0 | 0 | 0 | 0 | 0 | 0 | 960 | 60 | 0 | 0 | 0 | 300 | 2.5 | 0 | 0 | 0 | 0 | 0 | 0 | 64.1096 | 43.7638
| 99.6 | 0 | 0.4 | 0 | 0 | 0 | 0 | 0 | 0 | 0 | 0 | 0 | 0 | 0 | 0 | 0 | 960 | 60 | 0 | 0 | 0 | 450 | 0.5 | 0 | 0 | 0 | 0 | 0 | 0 | 63.4247 | 43.9852
| 99.6 | 0 | 0.4 | 0 | 0 | 0 | 0 | 0 | 0 | 0 | 0 | 0 | 0 | 0 | 0 | 0 | 960 | 60 | 0 | 0 | 0 | 0 | 0 | 0 | 0 | 0 | 0 | 0 | 0 | 63.0822 | 43.321
| 99.586 | 0 | 0.35 | 0 | 0 | 0 | 0 | 0 | 0 | 0 | 0 | 0 | 0 | 0.064 | 0 | 0 | 960 | 60 | 0 | 0 | 0.8 | 400 | 1200 | 0 | 0 | 0 | 0 | 0 | 0 | 162 | 87.53
| 99.586 | 0 | 0.35 | 0 | 0 | 0 | 0 | 0 | 0 | 0 | 0 | 0 | 0 | 0.064 | 0 | 0 | 960 | 60 | 0 | 0 | 0.8 | 400 | 1440 | 0 | 0 | 0 | 0 | 0 | 0 | 162 | 88.04
| 99.586 | 0 | 0.35 | 0 | 0 | 0 | 0 | 0 | 0 | 0 | 0 | 0 | 0 | 0.064 | 0 | 0 | 960 | 60 | 0 | 0 | 0.8 | 400 | 780 | 0 | 0 | 0 | 0 | 0 | 0 | 161 | 86.84
| 99.586 | 0 | 0.35 | 0 | 0 | 0 | 0 | 0 | 0 | 0 | 0 | 0 | 0 | 0.064 | 0 | 0 | 960 | 60 | 0 | 0 | 0.8 | 400 | 960 | 0 | 0 | 0 | 0 | 0 | 0 | 161 | 87.18
| 99.586 | 0 | 0.35 | 0 | 0 | 0 | 0 | 0 | 0 | 0 | 0 | 0 | 0 | 0.064 | 0 | 0 | 960 | 60 | 0 | 0 | 0.8 | 450 | 30 | 0 | 0 | 0 | 0 | 0 | 0 | 161 | 89.09
| 99.586 | 0 | 0.35 | 0 | 0 | 0 | 0 | 0 | 0 | 0 | 0 | 0 | 0 | 0.064 | 0 | 0 | 960 | 60 | 0 | 0 | 0.8 | 450 | 45 | 0 | 0 | 0 | 0 | 0 | 0 | 161 | 89.09
| 99.586 | 0 | 0.35 | 0 | 0 | 0 | 0 | 0 | 0 | 0 | 0 | 0 | 0 | 0.064 | 0 | 0 | 960 | 60 | 0 | 0 | 0.8 | 450 | 60 | 0 | 0 | 0 | 0 | 0 | 0 | 161 | 89.62
| 99.586 | 0 | 0.35 | 0 | 0 | 0 | 0 | 0 | 0 | 0 | 0 | 0 | 0 | 0.064 | 0 | 0 | 960 | 60 | 0 | 0 | 0.8 | 400 | 660 | 0 | 0 | 0 | 0 | 0 | 0 | 160 | 86.5
| 99.586 | 0 | 0.35 | 0 | 0 | 0 | 0 | 0 | 0 | 0 | 0 | 0 | 0 | 0.064 | 0 | 0 | 960 | 60 | 0 | 0 | 0.8 | 450 | 20.6 | 0 | 0 | 0 | 0 | 0 | 0 | 160 | 86.83
| 99.586 | 0 | 0.35 | 0 | 0 | 0 | 0 | 0 | 0 | 0 | 0 | 0 | 0 | 0.064 | 0 | 0 | 960 | 60 | 0 | 0 | 0.8 | 400 | 360 | 0 | 0 | 0 | 0 | 0 | 0 | 159 | 85.12
| 99.586 | 0 | 0.35 | 0 | 0 | 0 | 0 | 0 | 0 | 0 | 0 | 0 | 0 | 0.064 | 0 | 0 | 960 | 60 | 0 | 0 | 0.8 | 400 | 480 | 0 | 0 | 0 | 0 | 0 | 0 | 159 | 85.81
| 99.586 | 0 | 0.35 | 0 | 0 | 0 | 0 | 0 | 0 | 0 | 0 | 0 | 0 | 0.064 | 0 | 0 | 960 | 60 | 0 | 0 | 0.8 | 450 | 90 | 0 | 0 | 0 | 0 | 0 | 0 | 159 | 90.38
| 99.586 | 0 | 0.35 | 0 | 0 | 0 | 0 | 0 | 0 | 0 | 0 | 0 | 0 | 0.064 | 0 | 0 | 960 | 60 | 0 | 0 | 0.8 | 450 | 10 | 0 | 0 | 0 | 0 | 0 | 0 | 158 | 76.36
| 99.586 | 0 | 0.35 | 0 | 0 | 0 | 0 | 0 | 0 | 0 | 0 | 0 | 0 | 0.064 | 0 | 0 | 960 | 60 | 0 | 0 | 0.8 | 500 | 10 | 0 | 0 | 0 | 0 | 0 | 0 | 158 | 90.14
| 99.586 | 0 | 0.35 | 0 | 0 | 0 | 0 | 0 | 0 | 0 | 0 | 0 | 0 | 0.064 | 0 | 0 | 960 | 60 | 0 | 0 | 0.8 | 450 | 120 | 0 | 0 | 0 | 0 | 0 | 0 | 158 | 90.84
| 99.586 | 0 | 0.35 | 0 | 0 | 0 | 0 | 0 | 0 | 0 | 0 | 0 | 0 | 0.064 | 0 | 0 | 960 | 60 | 0 | 0 | 0.8 | 400 | 240 | 0 | 0 | 0 | 0 | 0 | 0 | 157 | 83.74
| 99.586 | 0 | 0.35 | 0 | 0 | 0 | 0 | 0 | 0 | 0 | 0 | 0 | 0 | 0.064 | 0 | 0 | 960 | 60 | 0 | 0 | 0.8 | 450 | 180 | 0 | 0 | 0 | 0 | 0 | 0 | 157 | 91.18
| 99.586 | 0 | 0.35 | 0 | 0 | 0 | 0 | 0 | 0 | 0 | 0 | 0 | 0 | 0.064 | 0 | 0 | 960 | 60 | 0 | 0 | 0.8 | 450 | 240 | 0 | 0 | 0 | 0 | 0 | 0 | 157 | 91.53
| 99.586 | 0 | 0.35 | 0 | 0 | 0 | 0 | 0 | 0 | 0 | 0 | 0 | 0 | 0.064 | 0 | 0 | 960 | 60 | 0 | 0 | 0.8 | 450 | 360 | 0 | 0 | 0 | 0 | 0 | 0 | 157 | 91.71
| 99.586 | 0 | 0.35 | 0 | 0 | 0 | 0 | 0 | 0 | 0 | 0 | 0 | 0 | 0.064 | 0 | 0 | 960 | 60 | 0 | 0 | 0.8 | 400 | 180 | 0 | 0 | 0 | 0 | 0 | 0 | 156 | 83.4
| 99.586 | 0 | 0.35 | 0 | 0 | 0 | 0 | 0 | 0 | 0 | 0 | 0 | 0 | 0.064 | 0 | 0 | 960 | 60 | 0 | 0 | 0.8 | 450 | 480 | 0 | 0 | 0 | 0 | 0 | 0 | 156 | 92.23
| 99.586 | 0 | 0.35 | 0 | 0 | 0 | 0 | 0 | 0 | 0 | 0 | 0 | 0 | 0.064 | 0 | 0 | 960 | 60 | 0 | 0 | 0.8 | 400 | 90 | 0 | 0 | 0 | 0 | 0 | 0 | 155 | 80.58
| 99.586 | 0 | 0.35 | 0 | 0 | 0 | 0 | 0 | 0 | 0 | 0 | 0 | 0 | 0.064 | 0 | 0 | 960 | 60 | 0 | 0 | 0.8 | 400 | 120 | 0 | 0 | 0 | 0 | 0 | 0 | 155 | 82.2
| 99.586 | 0 | 0.35 | 0 | 0 | 0 | 0 | 0 | 0 | 0 | 0 | 0 | 0 | 0.064 | 0 | 0 | 960 | 60 | 0 | 0 | 0.8 | 450 | 660 | 0 | 0 | 0 | 0 | 0 | 0 | 155 | 92.75
| 99.586 | 0 | 0.35 | 0 | 0 | 0 | 0 | 0 | 0 | 0 | 0 | 0 | 0 | 0.064 | 0 | 0 | 960 | 60 | 0 | 0 | 0.8 | 400 | 60 | 0 | 0 | 0 | 0 | 0 | 0 | 154 | 77.14
| 99.586 | 0 | 0.35 | 0 | 0 | 0 | 0 | 0 | 0 | 0 | 0 | 0 | 0 | 0.064 | 0 | 0 | 960 | 60 | 0 | 0 | 0.8 | 450 | 780 | 0 | 0 | 0 | 0 | 0 | 0 | 154 | 92.93
| 99.586 | 0 | 0.35 | 0 | 0 | 0 | 0 | 0 | 0 | 0 | 0 | 0 | 0 | 0.064 | 0 | 0 | 960 | 60 | 0 | 0 | 0.8 | 500 | 20.6 | 0 | 0 | 0 | 0 | 0 | 0 | 153 | 90.84
| 99.586 | 0 | 0.35 | 0 | 0 | 0 | 0 | 0 | 0 | 0 | 0 | 0 | 0 | 0.064 | 0 | 0 | 960 | 60 | 0 | 0 | 0.8 | 400 | 45 | 0 | 0 | 0 | 0 | 0 | 0 | 152 | 72.66
| 99.586 | 0 | 0.35 | 0 | 0 | 0 | 0 | 0 | 0 | 0 | 0 | 0 | 0 | 0.064 | 0 | 0 | 960 | 60 | 0 | 0 | 0.8 | 500 | 30 | 0 | 0 | 0 | 0 | 0 | 0 | 152 | 91.01
| 99.586 | 0 | 0.35 | 0 | 0 | 0 | 0 | 0 | 0 | 0 | 0 | 0 | 0 | 0.064 | 0 | 0 | 960 | 60 | 0 | 0 | 0.8 | 450 | 960 | 0 | 0 | 0 | 0 | 0 | 0 | 152 | 93.28
| 99.586 | 0 | 0.35 | 0 | 0 | 0 | 0 | 0 | 0 | 0 | 0 | 0 | 0 | 0.064 | 0 | 0 | 960 | 60 | 0 | 0 | 0.8 | 500 | 5 | 0 | 0 | 0 | 0 | 0 | 0 | 151 | 86.83
| 99.586 | 0 | 0.35 | 0 | 0 | 0 | 0 | 0 | 0 | 0 | 0 | 0 | 0 | 0.064 | 0 | 0 | 960 | 60 | 0 | 0 | 0.8 | 500 | 45 | 0 | 0 | 0 | 0 | 0 | 0 | 151 | 91.36
| 99.586 | 0 | 0.35 | 0 | 0 | 0 | 0 | 0 | 0 | 0 | 0 | 0 | 0 | 0.064 | 0 | 0 | 960 | 60 | 0 | 0 | 0.8 | 500 | 2.5 | 0 | 0 | 0 | 0 | 0 | 0 | 149 | 71.66
| 99.586 | 0 | 0.35 | 0 | 0 | 0 | 0 | 0 | 0 | 0 | 0 | 0 | 0 | 0.064 | 0 | 0 | 960 | 60 | 0 | 0 | 0.8 | 400 | 30 | 0 | 0 | 0 | 0 | 0 | 0 | 148 | 64.57
| 99.586 | 0 | 0.35 | 0 | 0 | 0 | 0 | 0 | 0 | 0 | 0 | 0 | 0 | 0.064 | 0 | 0 | 960 | 60 | 0 | 0 | 0.8 | 500 | 60 | 0 | 0 | 0 | 0 | 0 | 0 | 147 | 91.71
| 99.586 | 0 | 0.35 | 0 | 0 | 0 | 0 | 0 | 0 | 0 | 0 | 0 | 0 | 0.064 | 0 | 0 | 960 | 60 | 0 | 0 | 0.8 | 450 | 1200 | 0 | 0 | 0 | 0 | 0 | 0 | 147 | 93.8
| 99.586 | 0 | 0.35 | 0 | 0 | 0 | 0 | 0 | 0 | 0 | 0 | 0 | 0 | 0.064 | 0 | 0 | 960 | 60 | 0 | 0 | 0.8 | 400 | 20.6 | 0 | 0 | 0 | 0 | 0 | 0 | 146 | 59.58
| 99.586 | 0 | 0.35 | 0 | 0 | 0 | 0 | 0 | 0 | 0 | 0 | 0 | 0 | 0.064 | 0 | 0 | 960 | 60 | 0 | 0 | 0.8 | 550 | 10 | 0 | 0 | 0 | 0 | 0 | 0 | 146 | 89.96
| 99.586 | 0 | 0.35 | 0 | 0 | 0 | 0 | 0 | 0 | 0 | 0 | 0 | 0 | 0.064 | 0 | 0 | 960 | 60 | 0 | 0 | 0.8 | 450 | 1440 | 0 | 0 | 0 | 0 | 0 | 0 | 146 | 93.8
| 99.586 | 0 | 0.35 | 0 | 0 | 0 | 0 | 0 | 0 | 0 | 0 | 0 | 0 | 0.064 | 0 | 0 | 960 | 60 | 0 | 0 | 0.8 | 500 | 90 | 0 | 0 | 0 | 0 | 0 | 0 | 144 | 92.25
| 99.586 | 0 | 0.35 | 0 | 0 | 0 | 0 | 0 | 0 | 0 | 0 | 0 | 0 | 0.064 | 0 | 0 | 960 | 60 | 0 | 0 | 0.8 | 500 | 120 | 0 | 0 | 0 | 0 | 0 | 0 | 144 | 92.58
| 99.586 | 0 | 0.35 | 0 | 0 | 0 | 0 | 0 | 0 | 0 | 0 | 0 | 0 | 0.064 | 0 | 0 | 960 | 60 | 0 | 0 | 0.8 | 550 | 20.6 | 0 | 0 | 0 | 0 | 0 | 0 | 143 | 90.6
| 99.586 | 0 | 0.35 | 0 | 0 | 0 | 0 | 0 | 0 | 0 | 0 | 0 | 0 | 0.064 | 0 | 0 | 960 | 60 | 0 | 0 | 0.8 | 450 | 5 | 0 | 0 | 0 | 0 | 0 | 0 | 142 | 62.07
| 99.586 | 0 | 0.35 | 0 | 0 | 0 | 0 | 0 | 0 | 0 | 0 | 0 | 0 | 0.064 | 0 | 0 | 960 | 60 | 0 | 0 | 0.8 | 500 | 180 | 0 | 0 | 0 | 0 | 0 | 0 | 142 | 92.95
| 99.586 | 0 | 0.35 | 0 | 0 | 0 | 0 | 0 | 0 | 0 | 0 | 0 | 0 | 0.064 | 0 | 0 | 960 | 60 | 0 | 0 | 0.8 | 500 | 240 | 0 | 0 | 0 | 0 | 0 | 0 | 141 | 93.1
| 99.586 | 0 | 0.35 | 0 | 0 | 0 | 0 | 0 | 0 | 0 | 0 | 0 | 0 | 0.064 | 0 | 0 | 960 | 60 | 0 | 0 | 0.8 | 550 | 5 | 0 | 0 | 0 | 0 | 0 | 0 | 140 | 88.94
| 99.586 | 0 | 0.35 | 0 | 0 | 0 | 0 | 0 | 0 | 0 | 0 | 0 | 0 | 0.064 | 0 | 0 | 960 | 60 | 0 | 0 | 0.8 | 450 | 2.5 | 0 | 0 | 0 | 0 | 0 | 0 | 139 | 53.87
| 99.586 | 0 | 0.35 | 0 | 0 | 0 | 0 | 0 | 0 | 0 | 0 | 0 | 0 | 0.064 | 0 | 0 | 960 | 60 | 0 | 0 | 0.8 | 550 | 2.5 | 0 | 0 | 0 | 0 | 0 | 0 | 139 | 88.42
| 99.586 | 0 | 0.35 | 0 | 0 | 0 | 0 | 0 | 0 | 0 | 0 | 0 | 0 | 0.064 | 0 | 0 | 960 | 60 | 0 | 0 | 0.8 | 500 | 360 | 0 | 0 | 0 | 0 | 0 | 0 | 138 | 94.15
| 99.586 | 0 | 0.35 | 0 | 0 | 0 | 0 | 0 | 0 | 0 | 0 | 0 | 0 | 0.064 | 0 | 0 | 960 | 60 | 0 | 0 | 0.8 | 400 | 10 | 0 | 0 | 0 | 0 | 0 | 0 | 137 | 53.38
| 99.586 | 0 | 0.35 | 0 | 0 | 0 | 0 | 0 | 0 | 0 | 0 | 0 | 0 | 0.064 | 0 | 0 | 960 | 60 | 0 | 0 | 0.8 | 400 | 1 | 0 | 0 | 0 | 0 | 0 | 0 | 136 | 47.35
| 99.586 | 0 | 0.35 | 0 | 0 | 0 | 0 | 0 | 0 | 0 | 0 | 0 | 0 | 0.064 | 0 | 0 | 960 | 60 | 0 | 0 | 0.8 | 500 | 1 | 0 | 0 | 0 | 0 | 0 | 0 | 136 | 51.61
| 99.586 | 0 | 0.35 | 0 | 0 | 0 | 0 | 0 | 0 | 0 | 0 | 0 | 0 | 0.064 | 0 | 0 | 960 | 60 | 0 | 0 | 0.8 | 500 | 480 | 0 | 0 | 0 | 0 | 0 | 0 | 136 | 94.25
| 99.586 | 0 | 0.35 | 0 | 0 | 0 | 0 | 0 | 0 | 0 | 0 | 0 | 0 | 0.064 | 0 | 0 | 960 | 60 | 0 | 0 | 0.8 | 550 | 30 | 0 | 0 | 0 | 0 | 0 | 0 | 135 | 91.2
| 99.586 | 0 | 0.35 | 0 | 0 | 0 | 0 | 0 | 0 | 0 | 0 | 0 | 0 | 0.064 | 0 | 0 | 960 | 60 | 0 | 0 | 0.8 | 500 | 660 | 0 | 0 | 0 | 0 | 0 | 0 | 135 | 94.5
| 99.586 | 0 | 0.35 | 0 | 0 | 0 | 0 | 0 | 0 | 0 | 0 | 0 | 0 | 0.064 | 0 | 0 | 960 | 60 | 0 | 0 | 0.8 | 500 | 780 | 0 | 0 | 0 | 0 | 0 | 0 | 135 | 94.67
| 99.586 | 0 | 0.35 | 0 | 0 | 0 | 0 | 0 | 0 | 0 | 0 | 0 | 0 | 0.064 | 0 | 0 | 960 | 60 | 0 | 0 | 0.8 | 0 | 0 | 0 | 0 | 0 | 0 | 0 | 0 | 134 | 45.08
| 99.586 | 0 | 0.35 | 0 | 0 | 0 | 0 | 0 | 0 | 0 | 0 | 0 | 0 | 0.064 | 0 | 0 | 960 | 60 | 0 | 0 | 0.8 | 0 | 0 | 0 | 0 | 0 | 0 | 0 | 0 | 134 | 45.08
| 99.586 | 0 | 0.35 | 0 | 0 | 0 | 0 | 0 | 0 | 0 | 0 | 0 | 0 | 0.064 | 0 | 0 | 960 | 60 | 0 | 0 | 0.8 | 0 | 0 | 0 | 0 | 0 | 0 | 0 | 0 | 134 | 45.08
| 99.586 | 0 | 0.35 | 0 | 0 | 0 | 0 | 0 | 0 | 0 | 0 | 0 | 0 | 0.064 | 0 | 0 | 960 | 60 | 0 | 0 | 0.8 | 0 | 0 | 0 | 0 | 0 | 0 | 0 | 0 | 134 | 45.08
| 99.586 | 0 | 0.35 | 0 | 0 | 0 | 0 | 0 | 0 | 0 | 0 | 0 | 0 | 0.064 | 0 | 0 | 960 | 60 | 0 | 0 | 0.8 | 550 | 1 | 0 | 0 | 0 | 0 | 0 | 0 | 134 | 72.5
| 99.586 | 0 | 0.35 | 0 | 0 | 0 | 0 | 0 | 0 | 0 | 0 | 0 | 0 | 0.064 | 0 | 0 | 960 | 60 | 0 | 0 | 0.8 | 550 | 45 | 0 | 0 | 0 | 0 | 0 | 0 | 133 | 92
| 99.586 | 0 | 0.35 | 0 | 0 | 0 | 0 | 0 | 0 | 0 | 0 | 0 | 0 | 0.064 | 0 | 0 | 960 | 60 | 0 | 0 | 0.8 | 500 | 960 | 0 | 0 | 0 | 0 | 0 | 0 | 133 | 94.92
| 99.586 | 0 | 0.35 | 0 | 0 | 0 | 0 | 0 | 0 | 0 | 0 | 0 | 0 | 0.064 | 0 | 0 | 960 | 60 | 0 | 0 | 0.8 | 500 | 1200 | 0 | 0 | 0 | 0 | 0 | 0 | 132 | 95.02
| 99.586 | 0 | 0.35 | 0 | 0 | 0 | 0 | 0 | 0 | 0 | 0 | 0 | 0 | 0.064 | 0 | 0 | 960 | 60 | 0 | 0 | 0.8 | 500 | 1440 | 0 | 0 | 0 | 0 | 0 | 0 | 132 | 95.02
| 99.586 | 0 | 0.35 | 0 | 0 | 0 | 0 | 0 | 0 | 0 | 0 | 0 | 0 | 0.064 | 0 | 0 | 960 | 60 | 0 | 0 | 0.8 | 450 | 1 | 0 | 0 | 0 | 0 | 0 | 0 | 131 | 48.64
| 99.586 | 0 | 0.35 | 0 | 0 | 0 | 0 | 0 | 0 | 0 | 0 | 0 | 0 | 0.064 | 0 | 0 | 960 | 60 | 0 | 0 | 0.8 | 400 | 5 | 0 | 0 | 0 | 0 | 0 | 0 | 131 | 50.11
| 99.586 | 0 | 0.35 | 0 | 0 | 0 | 0 | 0 | 0 | 0 | 0 | 0 | 0 | 0.064 | 0 | 0 | 960 | 60 | 0 | 0 | 0.8 | 550 | 60 | 0 | 0 | 0 | 0 | 0 | 0 | 131 | 92.56
| 99.586 | 0 | 0.35 | 0 | 0 | 0 | 0 | 0 | 0 | 0 | 0 | 0 | 0 | 0.064 | 0 | 0 | 960 | 60 | 0 | 0 | 0.8 | 550 | 90 | 0 | 0 | 0 | 0 | 0 | 0 | 130 | 93
| 99.586 | 0 | 0.35 | 0 | 0 | 0 | 0 | 0 | 0 | 0 | 0 | 0 | 0 | 0.064 | 0 | 0 | 960 | 60 | 0 | 0 | 0.8 | 550 | 120 | 0 | 0 | 0 | 0 | 0 | 0 | 129 | 93.5
| 99.586 | 0 | 0.35 | 0 | 0 | 0 | 0 | 0 | 0 | 0 | 0 | 0 | 0 | 0.064 | 0 | 0 | 960 | 60 | 0 | 0 | 0 | 450 | 60 | 0 | 0 | 0 | 0 | 0 | 0 | 127 | 83.12
| 99.586 | 0 | 0.35 | 0 | 0 | 0 | 0 | 0 | 0 | 0 | 0 | 0 | 0 | 0.064 | 0 | 0 | 960 | 60 | 0 | 0 | 0 | 450 | 180 | 0 | 0 | 0 | 0 | 0 | 0 | 127 | 89.16
| 99.586 | 0 | 0.35 | 0 | 0 | 0 | 0 | 0 | 0 | 0 | 0 | 0 | 0 | 0.064 | 0 | 0 | 960 | 60 | 0 | 0 | 0 | 450 | 90 | 0 | 0 | 0 | 0 | 0 | 0 | 126 | 88.31
| 99.586 | 0 | 0.35 | 0 | 0 | 0 | 0 | 0 | 0 | 0 | 0 | 0 | 0 | 0.064 | 0 | 0 | 960 | 60 | 0 | 0 | 0 | 450 | 120 | 0 | 0 | 0 | 0 | 0 | 0 | 126 | 89
| 99.586 | 0 | 0.35 | 0 | 0 | 0 | 0 | 0 | 0 | 0 | 0 | 0 | 0 | 0.064 | 0 | 0 | 960 | 60 | 0 | 0 | 0 | 450 | 240 | 0 | 0 | 0 | 0 | 0 | 0 | 126 | 90
| 99.586 | 0 | 0.35 | 0 | 0 | 0 | 0 | 0 | 0 | 0 | 0 | 0 | 0 | 0.064 | 0 | 0 | 960 | 60 | 0 | 0 | 0 | 450 | 360 | 0 | 0 | 0 | 0 | 0 | 0 | 125 | 90.34
| 99.586 | 0 | 0.35 | 0 | 0 | 0 | 0 | 0 | 0 | 0 | 0 | 0 | 0 | 0.064 | 0 | 0 | 960 | 60 | 0 | 0 | 0 | 450 | 480 | 0 | 0 | 0 | 0 | 0 | 0 | 125 | 90.37
| 99.586 | 0 | 0.35 | 0 | 0 | 0 | 0 | 0 | 0 | 0 | 0 | 0 | 0 | 0.064 | 0 | 0 | 960 | 60 | 0 | 0 | 0 | 450 | 45 | 0 | 0 | 0 | 0 | 0 | 0 | 124 | 74.65
| 99.586 | 0 | 0.35 | 0 | 0 | 0 | 0 | 0 | 0 | 0 | 0 | 0 | 0 | 0.064 | 0 | 0 | 960 | 60 | 0 | 0 | 0 | 450 | 660 | 0 | 0 | 0 | 0 | 0 | 0 | 124 | 91.06
| 99.586 | 0 | 0.35 | 0 | 0 | 0 | 0 | 0 | 0 | 0 | 0 | 0 | 0 | 0.064 | 0 | 0 | 960 | 60 | 0 | 0 | 0.8 | 400 | 2.5 | 0 | 0 | 0 | 0 | 0 | 0 | 123 | 48.56
| 99.586 | 0 | 0.35 | 0 | 0 | 0 | 0 | 0 | 0 | 0 | 0 | 0 | 0 | 0.064 | 0 | 0 | 960 | 60 | 0 | 0 | 0 | 450 | 960 | 0 | 0 | 0 | 0 | 0 | 0 | 123 | 91.04
| 99.586 | 0 | 0.35 | 0 | 0 | 0 | 0 | 0 | 0 | 0 | 0 | 0 | 0 | 0.064 | 0 | 0 | 960 | 60 | 0 | 0 | 0.8 | 550 | 180 | 0 | 0 | 0 | 0 | 0 | 0 | 123 | 94
| 99.586 | 0 | 0.35 | 0 | 0 | 0 | 0 | 0 | 0 | 0 | 0 | 0 | 0 | 0.064 | 0 | 0 | 960 | 60 | 0 | 0 | 0 | 450 | 780 | 0 | 0 | 0 | 0 | 0 | 0 | 122 | 91.26
| 99.586 | 0 | 0.35 | 0 | 0 | 0 | 0 | 0 | 0 | 0 | 0 | 0 | 0 | 0.064 | 0 | 0 | 960 | 60 | 0 | 0 | 0 | 400 | 1200 | 0 | 0 | 0 | 0 | 0 | 0 | 121 | 85.22
| 99.586 | 0 | 0.35 | 0 | 0 | 0 | 0 | 0 | 0 | 0 | 0 | 0 | 0 | 0.064 | 0 | 0 | 960 | 60 | 0 | 0 | 0 | 400 | 1440 | 0 | 0 | 0 | 0 | 0 | 0 | 121 | 85.99
| 99.586 | 0 | 0.35 | 0 | 0 | 0 | 0 | 0 | 0 | 0 | 0 | 0 | 0 | 0.064 | 0 | 0 | 960 | 60 | 0 | 0 | 0 | 450 | 1200 | 0 | 0 | 0 | 0 | 0 | 0 | 121 | 91.39
| 99.586 | 0 | 0.35 | 0 | 0 | 0 | 0 | 0 | 0 | 0 | 0 | 0 | 0 | 0.064 | 0 | 0 | 960 | 60 | 0 | 0 | 0 | 400 | 960 | 0 | 0 | 0 | 0 | 0 | 0 | 118 | 84.74
| 99.586 | 0 | 0.35 | 0 | 0 | 0 | 0 | 0 | 0 | 0 | 0 | 0 | 0 | 0.064 | 0 | 0 | 960 | 60 | 0 | 0 | 0 | 450 | 1440 | 0 | 0 | 0 | 0 | 0 | 0 | 118 | 92.08
| 99.586 | 0 | 0.35 | 0 | 0 | 0 | 0 | 0 | 0 | 0 | 0 | 0 | 0 | 0.064 | 0 | 0 | 960 | 60 | 0 | 0 | 0 | 450 | 30 | 0 | 0 | 0 | 0 | 0 | 0 | 115 | 61.87
| 99.586 | 0 | 0.35 | 0 | 0 | 0 | 0 | 0 | 0 | 0 | 0 | 0 | 0 | 0.064 | 0 | 0 | 960 | 60 | 0 | 0 | 0 | 400 | 780 | 0 | 0 | 0 | 0 | 0 | 0 | 115 | 83.61
| 99.586 | 0 | 0.35 | 0 | 0 | 0 | 0 | 0 | 0 | 0 | 0 | 0 | 0 | 0.064 | 0 | 0 | 960 | 60 | 0 | 0 | 0 | 400 | 660 | 0 | 0 | 0 | 0 | 0 | 0 | 113 | 82.66
| 99.586 | 0 | 0.35 | 0 | 0 | 0 | 0 | 0 | 0 | 0 | 0 | 0 | 0 | 0.064 | 0 | 0 | 960 | 60 | 0 | 0 | 0.8 | 550 | 240 | 0 | 0 | 0 | 0 | 0 | 0 | 110 | 94.5
| 99.586 | 0 | 0.35 | 0 | 0 | 0 | 0 | 0 | 0 | 0 | 0 | 0 | 0 | 0.064 | 0 | 0 | 960 | 60 | 0 | 0 | 0 | 400 | 480 | 0 | 0 | 0 | 0 | 0 | 0 | 109 | 81.63
| 99.586 | 0 | 0.35 | 0 | 0 | 0 | 0 | 0 | 0 | 0 | 0 | 0 | 0 | 0.064 | 0 | 0 | 960 | 60 | 0 | 0 | 0 | 500 | 20.6 | 0 | 0 | 0 | 0 | 0 | 0 | 105 | 82.82
| 99.586 | 0 | 0.35 | 0 | 0 | 0 | 0 | 0 | 0 | 0 | 0 | 0 | 0 | 0.064 | 0 | 0 | 960 | 60 | 0 | 0 | 0 | 400 | 360 | 0 | 0 | 0 | 0 | 0 | 0 | 103 | 79.2
| 99.586 | 0 | 0.35 | 0 | 0 | 0 | 0 | 0 | 0 | 0 | 0 | 0 | 0 | 0.064 | 0 | 0 | 960 | 60 | 0 | 0 | 0 | 500 | 30 | 0 | 0 | 0 | 0 | 0 | 0 | 103 | 90.91
| 99.586 | 0 | 0.35 | 0 | 0 | 0 | 0 | 0 | 0 | 0 | 0 | 0 | 0 | 0.064 | 0 | 0 | 960 | 60 | 0 | 0 | 0 | 500 | 45 | 0 | 0 | 0 | 0 | 0 | 0 | 103 | 92.01
| 99.586 | 0 | 0.35 | 0 | 0 | 0 | 0 | 0 | 0 | 0 | 0 | 0 | 0 | 0.064 | 0 | 0 | 960 | 60 | 0 | 0 | 0 | 500 | 60 | 0 | 0 | 0 | 0 | 0 | 0 | 103 | 92.68
| 99.586 | 0 | 0.35 | 0 | 0 | 0 | 0 | 0 | 0 | 0 | 0 | 0 | 0 | 0.064 | 0 | 0 | 960 | 60 | 0 | 0 | 0 | 450 | 20.6 | 0 | 0 | 0 | 0 | 0 | 0 | 102 | 53.49
| 99.586 | 0 | 0.35 | 0 | 0 | 0 | 0 | 0 | 0 | 0 | 0 | 0 | 0 | 0.064 | 0 | 0 | 960 | 60 | 0 | 0 | 0 | 500 | 10 | 0 | 0 | 0 | 0 | 0 | 0 | 102 | 53.72
| 99.586 | 0 | 0.35 | 0 | 0 | 0 | 0 | 0 | 0 | 0 | 0 | 0 | 0 | 0.064 | 0 | 0 | 960 | 60 | 0 | 0 | 0 | 500 | 90 | 0 | 0 | 0 | 0 | 0 | 0 | 102 | 93.01
| 99.586 | 0 | 0.35 | 0 | 0 | 0 | 0 | 0 | 0 | 0 | 0 | 0 | 0 | 0.064 | 0 | 0 | 960 | 60 | 0 | 0 | 0.8 | 550 | 360 | 0 | 0 | 0 | 0 | 0 | 0 | 102 | 94.83
| 99.586 | 0 | 0.35 | 0 | 0 | 0 | 0 | 0 | 0 | 0 | 0 | 0 | 0 | 0.064 | 0 | 0 | 960 | 60 | 0 | 0 | 0 | 500 | 180 | 0 | 0 | 0 | 0 | 0 | 0 | 101 | 93.26
| 99.586 | 0 | 0.35 | 0 | 0 | 0 | 0 | 0 | 0 | 0 | 0 | 0 | 0 | 0.064 | 0 | 0 | 960 | 60 | 0 | 0 | 0 | 500 | 120 | 0 | 0 | 0 | 0 | 0 | 0 | 100 | 93.16
| 99.586 | 0 | 0.35 | 0 | 0 | 0 | 0 | 0 | 0 | 0 | 0 | 0 | 0 | 0.064 | 0 | 0 | 960 | 60 | 0 | 0 | 0 | 400 | 240 | 0 | 0 | 0 | 0 | 0 | 0 | 99 | 75.34
| 99.586 | 0 | 0.35 | 0 | 0 | 0 | 0 | 0 | 0 | 0 | 0 | 0 | 0 | 0.064 | 0 | 0 | 960 | 60 | 0 | 0 | 0 | 500 | 240 | 0 | 0 | 0 | 0 | 0 | 0 | 98 | 93.24
| 99.586 | 0 | 0.35 | 0 | 0 | 0 | 0 | 0 | 0 | 0 | 0 | 0 | 0 | 0.064 | 0 | 0 | 960 | 60 | 0 | 0 | 0 | 500 | 360 | 0 | 0 | 0 | 0 | 0 | 0 | 98 | 93.46
| 99.586 | 0 | 0.35 | 0 | 0 | 0 | 0 | 0 | 0 | 0 | 0 | 0 | 0 | 0.064 | 0 | 0 | 960 | 60 | 0 | 0 | 0 | 500 | 480 | 0 | 0 | 0 | 0 | 0 | 0 | 98 | 93.63
| 99.586 | 0 | 0.35 | 0 | 0 | 0 | 0 | 0 | 0 | 0 | 0 | 0 | 0 | 0.064 | 0 | 0 | 960 | 60 | 0 | 0 | 0 | 500 | 660 | 0 | 0 | 0 | 0 | 0 | 0 | 97 | 94.17
| 99.586 | 0 | 0.35 | 0 | 0 | 0 | 0 | 0 | 0 | 0 | 0 | 0 | 0 | 0.064 | 0 | 0 | 960 | 60 | 0 | 0 | 0.8 | 550 | 480 | 0 | 0 | 0 | 0 | 0 | 0 | 97 | 95
| 99.586 | 0 | 0.35 | 0 | 0 | 0 | 0 | 0 | 0 | 0 | 0 | 0 | 0 | 0.064 | 0 | 0 | 960 | 60 | 0 | 0 | 0 | 500 | 780 | 0 | 0 | 0 | 0 | 0 | 0 | 96 | 94.22
| 99.586 | 0 | 0.35 | 0 | 0 | 0 | 0 | 0 | 0 | 0 | 0 | 0 | 0 | 0.064 | 0 | 0 | 960 | 60 | 0 | 0 | 0 | 500 | 960 | 0 | 0 | 0 | 0 | 0 | 0 | 95 | 94.27
| 99.586 | 0 | 0.35 | 0 | 0 | 0 | 0 | 0 | 0 | 0 | 0 | 0 | 0 | 0.064 | 0 | 0 | 960 | 60 | 0 | 0 | 0 | 500 | 1200 | 0 | 0 | 0 | 0 | 0 | 0 | 95 | 94.32
| 99.586 | 0 | 0.35 | 0 | 0 | 0 | 0 | 0 | 0 | 0 | 0 | 0 | 0 | 0.064 | 0 | 0 | 960 | 60 | 0 | 0 | 0.8 | 550 | 660 | 0 | 0 | 0 | 0 | 0 | 0 | 95 | 95.2
| 99.586 | 0 | 0.35 | 0 | 0 | 0 | 0 | 0 | 0 | 0 | 0 | 0 | 0 | 0.064 | 0 | 0 | 960 | 60 | 0 | 0 | 0 | 550 | 10 | 0 | 0 | 0 | 0 | 0 | 0 | 93 | 87.93
| 99.586 | 0 | 0.35 | 0 | 0 | 0 | 0 | 0 | 0 | 0 | 0 | 0 | 0 | 0.064 | 0 | 0 | 960 | 60 | 0 | 0 | 0 | 500 | 1440 | 0 | 0 | 0 | 0 | 0 | 0 | 93 | 94.53
| 99.586 | 0 | 0.35 | 0 | 0 | 0 | 0 | 0 | 0 | 0 | 0 | 0 | 0 | 0.064 | 0 | 0 | 960 | 60 | 0 | 0 | 0 | 550 | 20.6 | 0 | 0 | 0 | 0 | 0 | 0 | 92 | 92.08
| 99.586 | 0 | 0.35 | 0 | 0 | 0 | 0 | 0 | 0 | 0 | 0 | 0 | 0 | 0.064 | 0 | 0 | 960 | 60 | 0 | 0 | 0.8 | 550 | 780 | 0 | 0 | 0 | 0 | 0 | 0 | 92 | 95.3
| 99.586 | 0 | 0.35 | 0 | 0 | 0 | 0 | 0 | 0 | 0 | 0 | 0 | 0 | 0.064 | 0 | 0 | 960 | 60 | 0 | 0 | 0 | 400 | 180 | 0 | 0 | 0 | 0 | 0 | 0 | 90 | 68.39
| 99.586 | 0 | 0.35 | 0 | 0 | 0 | 0 | 0 | 0 | 0 | 0 | 0 | 0 | 0.064 | 0 | 0 | 960 | 60 | 0 | 0 | 0 | 550 | 30 | 0 | 0 | 0 | 0 | 0 | 0 | 90 | 93.38
| 99.586 | 0 | 0.35 | 0 | 0 | 0 | 0 | 0 | 0 | 0 | 0 | 0 | 0 | 0.064 | 0 | 0 | 960 | 60 | 0 | 0 | 0.8 | 550 | 960 | 0 | 0 | 0 | 0 | 0 | 0 | 90 | 95.5
| 99.586 | 0 | 0.35 | 0 | 0 | 0 | 0 | 0 | 0 | 0 | 0 | 0 | 0 | 0.064 | 0 | 0 | 960 | 60 | 0 | 0 | 0 | 550 | 45 | 0 | 0 | 0 | 0 | 0 | 0 | 88 | 93.68
| 99.586 | 0 | 0.35 | 0 | 0 | 0 | 0 | 0 | 0 | 0 | 0 | 0 | 0 | 0.064 | 0 | 0 | 960 | 60 | 0 | 0 | 0.8 | 550 | 1200 | 0 | 0 | 0 | 0 | 0 | 0 | 88 | 95.52
| 99.586 | 0 | 0.35 | 0 | 0 | 0 | 0 | 0 | 0 | 0 | 0 | 0 | 0 | 0.064 | 0 | 0 | 960 | 60 | 0 | 0 | 0 | 550 | 5 | 0 | 0 | 0 | 0 | 0 | 0 | 87 | 63.37
| 99.586 | 0 | 0.35 | 0 | 0 | 0 | 0 | 0 | 0 | 0 | 0 | 0 | 0 | 0.064 | 0 | 0 | 960 | 60 | 0 | 0 | 0 | 550 | 60 | 0 | 0 | 0 | 0 | 0 | 0 | 87 | 94.12
| 99.586 | 0 | 0.35 | 0 | 0 | 0 | 0 | 0 | 0 | 0 | 0 | 0 | 0 | 0.064 | 0 | 0 | 960 | 60 | 0 | 0 | 0 | 550 | 120 | 0 | 0 | 0 | 0 | 0 | 0 | 86 | 94.11
| 99.586 | 0 | 0.35 | 0 | 0 | 0 | 0 | 0 | 0 | 0 | 0 | 0 | 0 | 0.064 | 0 | 0 | 960 | 60 | 0 | 0 | 0 | 550 | 90 | 0 | 0 | 0 | 0 | 0 | 0 | 86 | 94.22
| 99.586 | 0 | 0.35 | 0 | 0 | 0 | 0 | 0 | 0 | 0 | 0 | 0 | 0 | 0.064 | 0 | 0 | 960 | 60 | 0 | 0 | 0 | 550 | 180 | 0 | 0 | 0 | 0 | 0 | 0 | 86 | 94.27
| 99.586 | 0 | 0.35 | 0 | 0 | 0 | 0 | 0 | 0 | 0 | 0 | 0 | 0 | 0.064 | 0 | 0 | 960 | 60 | 0 | 0 | 0 | 400 | 120 | 0 | 0 | 0 | 0 | 0 | 0 | 85 | 62.21
| 99.586 | 0 | 0.35 | 0 | 0 | 0 | 0 | 0 | 0 | 0 | 0 | 0 | 0 | 0.064 | 0 | 0 | 960 | 60 | 0 | 0 | 0 | 500 | 5 | 0 | 0 | 0 | 0 | 0 | 0 | 84 | 49.42
| 99.586 | 0 | 0.35 | 0 | 0 | 0 | 0 | 0 | 0 | 0 | 0 | 0 | 0 | 0.064 | 0 | 0 | 960 | 60 | 0 | 0 | 0 | 550 | 360 | 0 | 0 | 0 | 0 | 0 | 0 | 84 | 94.25
| 99.586 | 0 | 0.35 | 0 | 0 | 0 | 0 | 0 | 0 | 0 | 0 | 0 | 0 | 0.064 | 0 | 0 | 960 | 60 | 0 | 0 | 0 | 550 | 240 | 0 | 0 | 0 | 0 | 0 | 0 | 84 | 94.37
| 99.586 | 0 | 0.35 | 0 | 0 | 0 | 0 | 0 | 0 | 0 | 0 | 0 | 0 | 0.064 | 0 | 0 | 960 | 60 | 0 | 0 | 0.8 | 550 | 1440 | 0 | 0 | 0 | 0 | 0 | 0 | 84 | 95.69
| 99.586 | 0 | 0.35 | 0 | 0 | 0 | 0 | 0 | 0 | 0 | 0 | 0 | 0 | 0.064 | 0 | 0 | 960 | 60 | 0 | 0 | 0 | 550 | 480 | 0 | 0 | 0 | 0 | 0 | 0 | 83 | 94.25
| 99.586 | 0 | 0.35 | 0 | 0 | 0 | 0 | 0 | 0 | 0 | 0 | 0 | 0 | 0.064 | 0 | 0 | 960 | 60 | 0 | 0 | 0 | 550 | 660 | 0 | 0 | 0 | 0 | 0 | 0 | 83 | 94.3
| 99.586 | 0 | 0.35 | 0 | 0 | 0 | 0 | 0 | 0 | 0 | 0 | 0 | 0 | 0.064 | 0 | 0 | 960 | 60 | 0 | 0 | 0 | 550 | 780 | 0 | 0 | 0 | 0 | 0 | 0 | 82 | 94.3
| 99.586 | 0 | 0.35 | 0 | 0 | 0 | 0 | 0 | 0 | 0 | 0 | 0 | 0 | 0.064 | 0 | 0 | 960 | 60 | 0 | 0 | 0 | 550 | 960 | 0 | 0 | 0 | 0 | 0 | 0 | 81 | 94.62
| 99.586 | 0 | 0.35 | 0 | 0 | 0 | 0 | 0 | 0 | 0 | 0 | 0 | 0 | 0.064 | 0 | 0 | 960 | 60 | 0 | 0 | 0 | 550 | 1200 | 0 | 0 | 0 | 0 | 0 | 0 | 81 | 94.71
| 99.586 | 0 | 0.35 | 0 | 0 | 0 | 0 | 0 | 0 | 0 | 0 | 0 | 0 | 0.064 | 0 | 0 | 960 | 60 | 0 | 0 | 0 | 550 | 1440 | 0 | 0 | 0 | 0 | 0 | 0 | 80 | 94.75
| 99.586 | 0 | 0.35 | 0 | 0 | 0 | 0 | 0 | 0 | 0 | 0 | 0 | 0 | 0.064 | 0 | 0 | 960 | 60 | 0 | 0 | 0 | 400 | 90 | 0 | 0 | 0 | 0 | 0 | 0 | 77 | 58.08
| 99.586 | 0 | 0.35 | 0 | 0 | 0 | 0 | 0 | 0 | 0 | 0 | 0 | 0 | 0.064 | 0 | 0 | 960 | 60 | 0 | 0 | 0 | 550 | 2.5 | 0 | 0 | 0 | 0 | 0 | 0 | 72 | 50.49
| 99.586 | 0 | 0.35 | 0 | 0 | 0 | 0 | 0 | 0 | 0 | 0 | 0 | 0 | 0.064 | 0 | 0 | 960 | 60 | 0 | 0 | 0 | 400 | 60 | 0 | 0 | 0 | 0 | 0 | 0 | 69 | 55.16
| 99.586 | 0 | 0.35 | 0 | 0 | 0 | 0 | 0 | 0 | 0 | 0 | 0 | 0 | 0.064 | 0 | 0 | 960 | 60 | 0 | 0 | 0 | 500 | 2.5 | 0 | 0 | 0 | 0 | 0 | 0 | 68 | 47.18
| 99.586 | 0 | 0.35 | 0 | 0 | 0 | 0 | 0 | 0 | 0 | 0 | 0 | 0 | 0.064 | 0 | 0 | 960 | 60 | 0 | 0 | 0 | 450 | 10 | 0 | 0 | 0 | 0 | 0 | 0 | 65 | 47.2
| 99.586 | 0 | 0.35 | 0 | 0 | 0 | 0 | 0 | 0 | 0 | 0 | 0 | 0 | 0.064 | 0 | 0 | 960 | 60 | 0 | 0 | 0 | 400 | 45 | 0 | 0 | 0 | 0 | 0 | 0 | 63 | 52.07
| 99.586 | 0 | 0.35 | 0 | 0 | 0 | 0 | 0 | 0 | 0 | 0 | 0 | 0 | 0.064 | 0 | 0 | 960 | 60 | 0 | 0 | 0 | 450 | 5 | 0 | 0 | 0 | 0 | 0 | 0 | 59 | 46.65
| 99.586 | 0 | 0.35 | 0 | 0 | 0 | 0 | 0 | 0 | 0 | 0 | 0 | 0 | 0.064 | 0 | 0 | 960 | 60 | 0 | 0 | 0 | 450 | 2.5 | 0 | 0 | 0 | 0 | 0 | 0 | 54 | 45.99
| 99.586 | 0 | 0.35 | 0 | 0 | 0 | 0 | 0 | 0 | 0 | 0 | 0 | 0 | 0.064 | 0 | 0 | 960 | 60 | 0 | 0 | 0 | 500 | 1 | 0 | 0 | 0 | 0 | 0 | 0 | 54 | 46.32
| 99.586 | 0 | 0.35 | 0 | 0 | 0 | 0 | 0 | 0 | 0 | 0 | 0 | 0 | 0.064 | 0 | 0 | 960 | 60 | 0 | 0 | 0 | 400 | 30 | 0 | 0 | 0 | 0 | 0 | 0 | 54 | 49.15
| 99.586 | 0 | 0.35 | 0 | 0 | 0 | 0 | 0 | 0 | 0 | 0 | 0 | 0 | 0.064 | 0 | 0 | 960 | 60 | 0 | 0 | 0 | 450 | 1 | 0 | 0 | 0 | 0 | 0 | 0 | 52 | 45.64
| 99.586 | 0 | 0.35 | 0 | 0 | 0 | 0 | 0 | 0 | 0 | 0 | 0 | 0 | 0.064 | 0 | 0 | 960 | 60 | 0 | 0 | 0 | 550 | 1 | 0 | 0 | 0 | 0 | 0 | 0 | 51 | 45.85
| 99.586 | 0 | 0.35 | 0 | 0 | 0 | 0 | 0 | 0 | 0 | 0 | 0 | 0 | 0.064 | 0 | 0 | 960 | 60 | 0 | 0 | 0 | 400 | 10 | 0 | 0 | 0 | 0 | 0 | 0 | 51 | 47.26
| 99.586 | 0 | 0.35 | 0 | 0 | 0 | 0 | 0 | 0 | 0 | 0 | 0 | 0 | 0.064 | 0 | 0 | 960 | 60 | 0 | 0 | 0 | 400 | 20.6 | 0 | 0 | 0 | 0 | 0 | 0 | 51 | 48.49
| 99.586 | 0 | 0.35 | 0 | 0 | 0 | 0 | 0 | 0 | 0 | 0 | 0 | 0 | 0.064 | 0 | 0 | 960 | 60 | 0 | 0 | 0 | 0 | 0 | 0 | 0 | 0 | 0 | 0 | 0 | 49 | 45.62
| 99.586 | 0 | 0.35 | 0 | 0 | 0 | 0 | 0 | 0 | 0 | 0 | 0 | 0 | 0.064 | 0 | 0 | 960 | 60 | 0 | 0 | 0 | 400 | 2.5 | 0 | 0 | 0 | 0 | 0 | 0 | 49 | 46.34
| 99.586 | 0 | 0.35 | 0 | 0 | 0 | 0 | 0 | 0 | 0 | 0 | 0 | 0 | 0.064 | 0 | 0 | 960 | 60 | 0 | 0 | 0 | 400 | 5 | 0 | 0 | 0 | 0 | 0 | 0 | 49 | 46.91
| 99.586 | 0 | 0.35 | 0 | 0 | 0 | 0 | 0 | 0 | 0 | 0 | 0 | 0 | 0.064 | 0 | 0 | 960 | 60 | 0 | 0 | 0 | 0 | 0 | 0 | 0 | 0 | 0 | 0 | 0 | 48 | 45.62
| 99.586 | 0 | 0.35 | 0 | 0 | 0 | 0 | 0 | 0 | 0 | 0 | 0 | 0 | 0.064 | 0 | 0 | 960 | 60 | 0 | 0 | 0 | 0 | 0 | 0 | 0 | 0 | 0 | 0 | 0 | 48 | 45.62
| 99.586 | 0 | 0.35 | 0 | 0 | 0 | 0 | 0 | 0 | 0 | 0 | 0 | 0 | 0.064 | 0 | 0 | 960 | 60 | 0 | 0 | 0 | 0 | 0 | 0 | 0 | 0 | 0 | 0 | 0 | 48 | 45.62
| 99.586 | 0 | 0.35 | 0 | 0 | 0 | 0 | 0 | 0 | 0 | 0 | 0 | 0 | 0.064 | 0 | 0 | 960 | 60 | 0 | 0 | 0 | 400 | 1 | 0 | 0 | 0 | 0 | 0 | 0 | 48 | 46.06
| 99.58 | 0 | 0.26 | 0 | 0 | 0 | 0 | 0.14 | 0 | 0.02 | 0 | 0 | 0 | 0 | 0 | 0 | 950 | 120 | 0 | 0 | 0.8 | 450 | 30 | 0 | 0 | 0 | 0 | 0 | 0 | 165.03379 | 74.47171
| 99.58 | 0 | 0.26 | 0 | 0 | 0 | 0 | 0.14 | 0 | 0.02 | 0 | 0 | 0 | 0 | 0 | 0 | 950 | 120 | 0 | 0 | 0.8 | 450 | 60 | 0 | 0 | 0 | 0 | 0 | 0 | 164.92747 | 76.44209
| 99.58 | 0 | 0.26 | 0 | 0 | 0 | 0 | 0.14 | 0 | 0.02 | 0 | 0 | 0 | 0 | 0 | 0 | 950 | 120 | 0 | 0 | 0.8 | 450 | 120 | 0 | 0 | 0 | 0 | 0 | 0 | 164.49335 | 77.78971
| 99.58 | 0 | 0.26 | 0 | 0 | 0 | 0 | 0.14 | 0 | 0.02 | 0 | 0 | 0 | 0 | 0 | 0 | 950 | 120 | 0 | 0 | 0.8 | 500 | 10 | 0 | 0 | 0 | 0 | 0 | 0 | 163.07474 | 80.03969
| 99.58 | 0 | 0.26 | 0 | 0 | 0 | 0 | 0.14 | 0 | 0.02 | 0 | 0 | 0 | 0 | 0 | 0 | 950 | 120 | 0 | 0 | 0.8 | 500 | 20 | 0 | 0 | 0 | 0 | 0 | 0 | 162.80702 | 82.07414
| 99.58 | 0 | 0.26 | 0 | 0 | 0 | 0 | 0.14 | 0 | 0.02 | 0 | 0 | 0 | 0 | 0 | 0 | 950 | 120 | 0 | 0 | 0.8 | 450 | 240 | 0 | 0 | 0 | 0 | 0 | 0 | 161.69285 | 79.57261
| 99.58 | 0 | 0.26 | 0 | 0 | 0 | 0 | 0.14 | 0 | 0.02 | 0 | 0 | 0 | 0 | 0 | 0 | 950 | 120 | 0 | 0 | 0.8 | 450 | 360 | 0 | 0 | 0 | 0 | 0 | 0 | 161.67352 | 79.27842
| 99.58 | 0 | 0.26 | 0 | 0 | 0 | 0 | 0.14 | 0 | 0.02 | 0 | 0 | 0 | 0 | 0 | 0 | 950 | 120 | 0 | 0 | 0.8 | 450 | 20 | 0 | 0 | 0 | 0 | 0 | 0 | 161.07654 | 74.03397
| 99.58 | 0 | 0.26 | 0 | 0 | 0 | 0 | 0.14 | 0 | 0.02 | 0 | 0 | 0 | 0 | 0 | 0 | 950 | 120 | 0 | 0 | 0.8 | 450 | 480 | 0 | 0 | 0 | 0 | 0 | 0 | 160.5079 | 79.79809
| 99.58 | 0 | 0.26 | 0 | 0 | 0 | 0 | 0.14 | 0 | 0.02 | 0 | 0 | 0 | 0 | 0 | 0 | 950 | 120 | 0 | 0 | 0.8 | 500 | 5 | 0 | 0 | 0 | 0 | 0 | 0 | 159.04115 | 78.533
| 99.58 | 0 | 0.26 | 0 | 0 | 0 | 0 | 0.14 | 0 | 0.02 | 0 | 0 | 0 | 0 | 0 | 0 | 950 | 120 | 0 | 0 | 0.8 | 500 | 30 | 0 | 0 | 0 | 0 | 0 | 0 | 157.57563 | 83.63473
| 99.58 | 0 | 0.26 | 0 | 0 | 0 | 0 | 0.14 | 0 | 0.02 | 0 | 0 | 0 | 0 | 0 | 0 | 950 | 120 | 0 | 0 | 0.8 | 450 | 10 | 0 | 0 | 0 | 0 | 0 | 0 | 155.27092 | 70.32462
| 99.58 | 0 | 0.26 | 0 | 0 | 0 | 0 | 0.14 | 0 | 0.02 | 0 | 0 | 0 | 0 | 0 | 0 | 950 | 120 | 0 | 0 | 0.8 | 550 | 5 | 0 | 0 | 0 | 0 | 0 | 0 | 154.51 | 80.1984
| 99.58 | 0 | 0.26 | 0 | 0 | 0 | 0 | 0.14 | 0 | 0.02 | 0 | 0 | 0 | 0 | 0 | 0 | 950 | 120 | 0 | 0 | 0.8 | 450 | 5 | 0 | 0 | 0 | 0 | 0 | 0 | 154.5075 | 58.99033
| 99.58 | 0 | 0.26 | 0 | 0 | 0 | 0 | 0.14 | 0 | 0.02 | 0 | 0 | 0 | 0 | 0 | 0 | 950 | 120 | 0 | 0 | 0.8 | 450 | 720 | 0 | 0 | 0 | 0 | 0 | 0 | 154.43101 | 81.38779
| 99.58 | 0 | 0.26 | 0 | 0 | 0 | 0 | 0.14 | 0 | 0.02 | 0 | 0 | 0 | 0 | 0 | 0 | 950 | 120 | 0 | 0 | 0.8 | 550 | 10 | 0 | 0 | 0 | 0 | 0 | 0 | 154.29 | 81.6226
| 99.58 | 0 | 0.26 | 0 | 0 | 0 | 0 | 0.14 | 0 | 0.02 | 0 | 0 | 0 | 0 | 0 | 0 | 950 | 120 | 0 | 0 | 0.8 | 550 | 2.5 | 0 | 0 | 0 | 0 | 0 | 0 | 153.46812 | 75.8571
| 99.58 | 0 | 0.26 | 0 | 0 | 0 | 0 | 0.14 | 0 | 0.02 | 0 | 0 | 0 | 0 | 0 | 0 | 950 | 120 | 0 | 0 | 0.8 | 500 | 120 | 0 | 0 | 0 | 0 | 0 | 0 | 153.40353 | 83.48774
| 99.58 | 0 | 0.26 | 0 | 0 | 0 | 0 | 0.14 | 0 | 0.02 | 0 | 0 | 0 | 0 | 0 | 0 | 950 | 120 | 0 | 0 | 0.8 | 500 | 60 | 0 | 0 | 0 | 0 | 0 | 0 | 153.20396 | 82.91719
| 99.58 | 0 | 0.26 | 0 | 0 | 0 | 0 | 0.14 | 0 | 0.02 | 0 | 0 | 0 | 0 | 0 | 0 | 950 | 120 | 0 | 0 | 0.8 | 400 | 720 | 0 | 0 | 0 | 0 | 0 | 0 | 152.59673 | 77.40972
| 99.58 | 0 | 0.26 | 0 | 0 | 0 | 0 | 0.14 | 0 | 0.02 | 0 | 0 | 0 | 0 | 0 | 0 | 950 | 120 | 0 | 0 | 0.8 | 400 | 360 | 0 | 0 | 0 | 0 | 0 | 0 | 152.06482 | 75.07464
| 99.58 | 0 | 0.26 | 0 | 0 | 0 | 0 | 0.14 | 0 | 0.02 | 0 | 0 | 0 | 0 | 0 | 0 | 950 | 120 | 0 | 0 | 0.8 | 400 | 480 | 0 | 0 | 0 | 0 | 0 | 0 | 151.82158 | 76.1488
| 99.58 | 0 | 0.26 | 0 | 0 | 0 | 0 | 0.14 | 0 | 0.02 | 0 | 0 | 0 | 0 | 0 | 0 | 950 | 120 | 0 | 0 | 0.8 | 500 | 2.5 | 0 | 0 | 0 | 0 | 0 | 0 | 150.93183 | 66.88763
| 99.58 | 0 | 0.26 | 0 | 0 | 0 | 0 | 0.14 | 0 | 0.02 | 0 | 0 | 0 | 0 | 0 | 0 | 950 | 120 | 0 | 0 | 0.8 | 400 | 240 | 0 | 0 | 0 | 0 | 0 | 0 | 150.80928 | 74.86844
| 99.58 | 0 | 0.26 | 0 | 0 | 0 | 0 | 0.14 | 0 | 0.02 | 0 | 0 | 0 | 0 | 0 | 0 | 950 | 120 | 0 | 0 | 0.8 | 550 | 1 | 0 | 0 | 0 | 0 | 0 | 0 | 150.3461 | 62.27682
| 99.58 | 0 | 0.26 | 0 | 0 | 0 | 0 | 0.14 | 0 | 0.02 | 0 | 0 | 0 | 0 | 0 | 0 | 950 | 120 | 0 | 0 | 0.8 | 400 | 120 | 0 | 0 | 0 | 0 | 0 | 0 | 149.80603 | 73.34925
| 99.58 | 0 | 0.26 | 0 | 0 | 0 | 0 | 0.14 | 0 | 0.02 | 0 | 0 | 0 | 0 | 0 | 0 | 950 | 120 | 0 | 0 | 0.8 | 400 | 30 | 0 | 0 | 0 | 0 | 0 | 0 | 148.5039 | 62.31964
| 99.58 | 0 | 0.26 | 0 | 0 | 0 | 0 | 0.14 | 0 | 0.02 | 0 | 0 | 0 | 0 | 0 | 0 | 950 | 120 | 0 | 0 | 0.8 | 400 | 20 | 0 | 0 | 0 | 0 | 0 | 0 | 148.18558 | 58.72689
| 99.58 | 0 | 0.26 | 0 | 0 | 0 | 0 | 0.14 | 0 | 0.02 | 0 | 0 | 0 | 0 | 0 | 0 | 950 | 120 | 0 | 0 | 0.8 | 500 | 240 | 0 | 0 | 0 | 0 | 0 | 0 | 147.90698 | 85.43846
| 99.58 | 0 | 0.26 | 0 | 0 | 0 | 0 | 0.14 | 0 | 0.02 | 0 | 0 | 0 | 0 | 0 | 0 | 950 | 120 | 0 | 0 | 0.8 | 450 | 2.5 | 0 | 0 | 0 | 0 | 0 | 0 | 147.7323 | 50.11524
| 99.58 | 0 | 0.26 | 0 | 0 | 0 | 0 | 0.14 | 0 | 0.02 | 0 | 0 | 0 | 0 | 0 | 0 | 950 | 120 | 0 | 0 | 0.8 | 400 | 60 | 0 | 0 | 0 | 0 | 0 | 0 | 147.30427 | 67.3131
| 99.58 | 0 | 0.26 | 0 | 0 | 0 | 0 | 0.14 | 0 | 0.02 | 0 | 0 | 0 | 0 | 0 | 0 | 950 | 120 | 0 | 0 | 0.8 | 550 | 20 | 0 | 0 | 0 | 0 | 0 | 0 | 147.28869 | 82.06905
| 99.58 | 0 | 0.26 | 0 | 0 | 0 | 0 | 0.14 | 0 | 0.02 | 0 | 0 | 0 | 0 | 0 | 0 | 950 | 120 | 0 | 0 | 0.8 | 450 | 1 | 0 | 0 | 0 | 0 | 0 | 0 | 144.55472 | 45.59939
| 99.58 | 0 | 0.26 | 0 | 0 | 0 | 0 | 0.14 | 0 | 0.02 | 0 | 0 | 0 | 0 | 0 | 0 | 950 | 120 | 0 | 0 | 0.8 | 500 | 360 | 0 | 0 | 0 | 0 | 0 | 0 | 144.14529 | 85.71589
| 99.58 | 0 | 0.26 | 0 | 0 | 0 | 0 | 0.14 | 0 | 0.02 | 0 | 0 | 0 | 0 | 0 | 0 | 950 | 120 | 0 | 0 | 0.8 | 400 | 10 | 0 | 0 | 0 | 0 | 0 | 0 | 143.76629 | 52.09695
| 99.58 | 0 | 0.26 | 0 | 0 | 0 | 0 | 0.14 | 0 | 0.02 | 0 | 0 | 0 | 0 | 0 | 0 | 950 | 120 | 0 | 0 | 0.8 | 400 | 5 | 0 | 0 | 0 | 0 | 0 | 0 | 140.95178 | 48.27703
| 99.58 | 0 | 0.26 | 0 | 0 | 0 | 0 | 0.14 | 0 | 0.02 | 0 | 0 | 0 | 0 | 0 | 0 | 950 | 120 | 0 | 0 | 0.8 | 400 | 2.5 | 0 | 0 | 0 | 0 | 0 | 0 | 140.70432 | 45.46468
| 99.58 | 0 | 0.26 | 0 | 0 | 0 | 0 | 0.14 | 0 | 0.02 | 0 | 0 | 0 | 0 | 0 | 0 | 950 | 120 | 0 | 0 | 0.8 | 400 | 1 | 0 | 0 | 0 | 0 | 0 | 0 | 140.65 | 43.92083
| 99.58 | 0 | 0.26 | 0 | 0 | 0 | 0 | 0.14 | 0 | 0.02 | 0 | 0 | 0 | 0 | 0 | 0 | 950 | 120 | 0 | 0 | 0.8 | 500 | 1 | 0 | 0 | 0 | 0 | 0 | 0 | 140.46313 | 49.33215
| 99.58 | 0 | 0.26 | 0 | 0 | 0 | 0 | 0.14 | 0 | 0.02 | 0 | 0 | 0 | 0 | 0 | 0 | 950 | 120 | 0 | 0 | 0.8 | 550 | 30 | 0 | 0 | 0 | 0 | 0 | 0 | 138.593 | 83.51134
| 99.58 | 0 | 0.26 | 0 | 0 | 0 | 0 | 0.14 | 0 | 0.02 | 0 | 0 | 0 | 0 | 0 | 0 | 950 | 120 | 0 | 0 | 0.8 | 500 | 480 | 0 | 0 | 0 | 0 | 0 | 0 | 137.08204 | 85.4354
| 99.58 | 0 | 0.26 | 0 | 0 | 0 | 0 | 0.14 | 0 | 0.02 | 0 | 0 | 0 | 0 | 0 | 0 | 950 | 120 | 0 | 0 | 0.8 | 500 | 720 | 0 | 0 | 0 | 0 | 0 | 0 | 133.07 | 86.10232
| 99.58 | 0 | 0.26 | 0 | 0 | 0 | 0 | 0.14 | 0 | 0.02 | 0 | 0 | 0 | 0 | 0 | 0 | 950 | 120 | 0 | 0 | 0.8 | 550 | 60 | 0 | 0 | 0 | 0 | 0 | 0 | 132.60804 | 83.06165
| 99.58 | 0 | 0.26 | 0 | 0 | 0 | 0 | 0.14 | 0 | 0.02 | 0 | 0 | 0 | 0 | 0 | 0 | 950 | 120 | 0 | 0 | 0.8 | 0 | 0 | 0 | 0 | 0 | 0 | 0 | 0 | 131.69004 | 42.23705
| 99.58 | 0 | 0.26 | 0 | 0 | 0 | 0 | 0.14 | 0 | 0.02 | 0 | 0 | 0 | 0 | 0 | 0 | 950 | 120 | 0 | 0 | 0.8 | 0 | 0 | 0 | 0 | 0 | 0 | 0 | 0 | 131.69004 | 42.23705
| 99.58 | 0 | 0.26 | 0 | 0 | 0 | 0 | 0.14 | 0 | 0.02 | 0 | 0 | 0 | 0 | 0 | 0 | 950 | 120 | 0 | 0 | 0.8 | 0 | 0 | 0 | 0 | 0 | 0 | 0 | 0 | 131.69004 | 42.23705
| 99.58 | 0 | 0.26 | 0 | 0 | 0 | 0 | 0.14 | 0 | 0.02 | 0 | 0 | 0 | 0 | 0 | 0 | 950 | 120 | 0 | 0 | 0.8 | 0 | 0 | 0 | 0 | 0 | 0 | 0 | 0 | 131.69004 | 42.23705
| 99.58 | 0 | 0.26 | 0 | 0 | 0 | 0 | 0.14 | 0 | 0.02 | 0 | 0 | 0 | 0 | 0 | 0 | 950 | 120 | 0 | 0 | 0.8 | 550 | 120 | 0 | 0 | 0 | 0 | 0 | 0 | 123.96204 | 84.3263
| 99.58 | 0 | 0.26 | 0 | 0 | 0 | 0 | 0.14 | 0 | 0.02 | 0 | 0 | 0 | 0 | 0 | 0 | 950 | 120 | 0 | 0 | 0.8 | 550 | 240 | 0 | 0 | 0 | 0 | 0 | 0 | 108.22391 | 85.17553
| 99.58 | 0 | 0.26 | 0 | 0 | 0 | 0 | 0.14 | 0 | 0.02 | 0 | 0 | 0 | 0 | 0 | 0 | 950 | 120 | 0 | 0 | 0.8 | 550 | 480 | 0 | 0 | 0 | 0 | 0 | 0 | 104.01 | 86.95483
| 99.58 | 0 | 0.26 | 0 | 0 | 0 | 0 | 0.14 | 0 | 0.02 | 0 | 0 | 0 | 0 | 0 | 0 | 950 | 120 | 0 | 0 | 0.8 | 550 | 360 | 0 | 0 | 0 | 0 | 0 | 0 | 102.92168 | 86.35544
| 99.58 | 0 | 0.26 | 0 | 0 | 0 | 0 | 0.14 | 0 | 0.02 | 0 | 0 | 0 | 0 | 0 | 0 | 950 | 120 | 0 | 0 | 0.8 | 550 | 720 | 0 | 0 | 0 | 0 | 0 | 0 | 94.32078 | 87.37221
| 99.55 | 0 | 0.26 | 0 | 0 | 0 | 0 | 0.14 | 0 | 0.05 | 0 | 0 | 0 | 0 | 0 | 0 | 950 | 120 | 0 | 0 | 0.8 | 450 | 120 | 0 | 0 | 0 | 0 | 0 | 0 | 162.35349 | 75.1618
| 99.55 | 0 | 0.26 | 0 | 0 | 0 | 0 | 0.14 | 0 | 0.05 | 0 | 0 | 0 | 0 | 0 | 0 | 950 | 120 | 0 | 0 | 0.8 | 450 | 30 | 0 | 0 | 0 | 0 | 0 | 0 | 162.31231 | 73.58745
| 99.55 | 0 | 0.26 | 0 | 0 | 0 | 0 | 0.14 | 0 | 0.05 | 0 | 0 | 0 | 0 | 0 | 0 | 950 | 120 | 0 | 0 | 0.8 | 450 | 60 | 0 | 0 | 0 | 0 | 0 | 0 | 161.93059 | 73.76958
| 99.55 | 0 | 0.26 | 0 | 0 | 0 | 0 | 0.14 | 0 | 0.05 | 0 | 0 | 0 | 0 | 0 | 0 | 950 | 120 | 0 | 0 | 0.8 | 450 | 240 | 0 | 0 | 0 | 0 | 0 | 0 | 161.06602 | 75.67563
| 99.55 | 0 | 0.26 | 0 | 0 | 0 | 0 | 0.14 | 0 | 0.05 | 0 | 0 | 0 | 0 | 0 | 0 | 950 | 120 | 0 | 0 | 0.8 | 450 | 360 | 0 | 0 | 0 | 0 | 0 | 0 | 159.82337 | 76.23558
| 99.55 | 0 | 0.26 | 0 | 0 | 0 | 0 | 0.14 | 0 | 0.05 | 0 | 0 | 0 | 0 | 0 | 0 | 950 | 120 | 0 | 0 | 0.8 | 450 | 20 | 0 | 0 | 0 | 0 | 0 | 0 | 158.73511 | 71.23662
| 99.55 | 0 | 0.26 | 0 | 0 | 0 | 0 | 0.14 | 0 | 0.05 | 0 | 0 | 0 | 0 | 0 | 0 | 950 | 120 | 0 | 0 | 0.8 | 400 | 720 | 0 | 0 | 0 | 0 | 0 | 0 | 157.31483 | 75.68234
| 99.55 | 0 | 0.26 | 0 | 0 | 0 | 0 | 0.14 | 0 | 0.05 | 0 | 0 | 0 | 0 | 0 | 0 | 950 | 120 | 0 | 0 | 0.8 | 400 | 480 | 0 | 0 | 0 | 0 | 0 | 0 | 157.12415 | 74.12546
| 99.55 | 0 | 0.26 | 0 | 0 | 0 | 0 | 0.14 | 0 | 0.05 | 0 | 0 | 0 | 0 | 0 | 0 | 950 | 120 | 0 | 0 | 0.8 | 450 | 10 | 0 | 0 | 0 | 0 | 0 | 0 | 156.96311 | 70.16809
| 99.55 | 0 | 0.26 | 0 | 0 | 0 | 0 | 0.14 | 0 | 0.05 | 0 | 0 | 0 | 0 | 0 | 0 | 950 | 120 | 0 | 0 | 0.8 | 400 | 360 | 0 | 0 | 0 | 0 | 0 | 0 | 156.76837 | 73.49896
| 99.55 | 0 | 0.26 | 0 | 0 | 0 | 0 | 0.14 | 0 | 0.05 | 0 | 0 | 0 | 0 | 0 | 0 | 950 | 120 | 0 | 0 | 0.8 | 400 | 240 | 0 | 0 | 0 | 0 | 0 | 0 | 156.53762 | 72.31773
| 99.55 | 0 | 0.26 | 0 | 0 | 0 | 0 | 0.14 | 0 | 0.05 | 0 | 0 | 0 | 0 | 0 | 0 | 950 | 120 | 0 | 0 | 0.8 | 450 | 480 | 0 | 0 | 0 | 0 | 0 | 0 | 156.44079 | 78.1404
| 99.55 | 0 | 0.26 | 0 | 0 | 0 | 0 | 0.14 | 0 | 0.05 | 0 | 0 | 0 | 0 | 0 | 0 | 950 | 120 | 0 | 0 | 0.8 | 400 | 120 | 0 | 0 | 0 | 0 | 0 | 0 | 156.41832 | 70.82655
| 99.55 | 0 | 0.26 | 0 | 0 | 0 | 0 | 0.14 | 0 | 0.05 | 0 | 0 | 0 | 0 | 0 | 0 | 950 | 120 | 0 | 0 | 0.8 | 500 | 10 | 0 | 0 | 0 | 0 | 0 | 0 | 155.85128 | 77.47426
| 99.55 | 0 | 0.26 | 0 | 0 | 0 | 0 | 0.14 | 0 | 0.05 | 0 | 0 | 0 | 0 | 0 | 0 | 950 | 120 | 0 | 0 | 0.8 | 500 | 30 | 0 | 0 | 0 | 0 | 0 | 0 | 155.7633 | 79.85803
| 99.55 | 0 | 0.26 | 0 | 0 | 0 | 0 | 0.14 | 0 | 0.05 | 0 | 0 | 0 | 0 | 0 | 0 | 950 | 120 | 0 | 0 | 0.8 | 500 | 20 | 0 | 0 | 0 | 0 | 0 | 0 | 155.62459 | 80.37481
| 99.55 | 0 | 0.26 | 0 | 0 | 0 | 0 | 0.14 | 0 | 0.05 | 0 | 0 | 0 | 0 | 0 | 0 | 950 | 120 | 0 | 0 | 0.8 | 400 | 60 | 0 | 0 | 0 | 0 | 0 | 0 | 155.42519 | 65.47893
| 99.55 | 0 | 0.26 | 0 | 0 | 0 | 0 | 0.14 | 0 | 0.05 | 0 | 0 | 0 | 0 | 0 | 0 | 950 | 120 | 0 | 0 | 0.8 | 400 | 30 | 0 | 0 | 0 | 0 | 0 | 0 | 154.26716 | 60.51238
| 99.55 | 0 | 0.26 | 0 | 0 | 0 | 0 | 0.14 | 0 | 0.05 | 0 | 0 | 0 | 0 | 0 | 0 | 950 | 120 | 0 | 0 | 0.8 | 500 | 60 | 0 | 0 | 0 | 0 | 0 | 0 | 153.11461 | 79.94473
| 99.55 | 0 | 0.26 | 0 | 0 | 0 | 0 | 0.14 | 0 | 0.05 | 0 | 0 | 0 | 0 | 0 | 0 | 950 | 120 | 0 | 0 | 0.8 | 450 | 720 | 0 | 0 | 0 | 0 | 0 | 0 | 152.98662 | 77.45575
| 99.55 | 0 | 0.26 | 0 | 0 | 0 | 0 | 0.14 | 0 | 0.05 | 0 | 0 | 0 | 0 | 0 | 0 | 950 | 120 | 0 | 0 | 0.8 | 500 | 5 | 0 | 0 | 0 | 0 | 0 | 0 | 152.1554 | 74.08904
| 99.55 | 0 | 0.26 | 0 | 0 | 0 | 0 | 0.14 | 0 | 0.05 | 0 | 0 | 0 | 0 | 0 | 0 | 950 | 120 | 0 | 0 | 0.8 | 550 | 2.5 | 0 | 0 | 0 | 0 | 0 | 0 | 151.32318 | 72.15292
| 99.55 | 0 | 0.26 | 0 | 0 | 0 | 0 | 0.14 | 0 | 0.05 | 0 | 0 | 0 | 0 | 0 | 0 | 950 | 120 | 0 | 0 | 0.8 | 550 | 5 | 0 | 0 | 0 | 0 | 0 | 0 | 149.96719 | 73.13861
| 99.55 | 0 | 0.26 | 0 | 0 | 0 | 0 | 0.14 | 0 | 0.05 | 0 | 0 | 0 | 0 | 0 | 0 | 950 | 120 | 0 | 0 | 0.8 | 400 | 20 | 0 | 0 | 0 | 0 | 0 | 0 | 149.46898 | 57.11885
| 99.55 | 0 | 0.26 | 0 | 0 | 0 | 0 | 0.14 | 0 | 0.05 | 0 | 0 | 0 | 0 | 0 | 0 | 950 | 120 | 0 | 0 | 0.8 | 550 | 1 | 0 | 0 | 0 | 0 | 0 | 0 | 148.11389 | 58.15032
| 99.55 | 0 | 0.26 | 0 | 0 | 0 | 0 | 0.14 | 0 | 0.05 | 0 | 0 | 0 | 0 | 0 | 0 | 950 | 120 | 0 | 0 | 0.8 | 500 | 120 | 0 | 0 | 0 | 0 | 0 | 0 | 147.55685 | 81.10017
| 99.55 | 0 | 0.26 | 0 | 0 | 0 | 0 | 0.14 | 0 | 0.05 | 0 | 0 | 0 | 0 | 0 | 0 | 950 | 120 | 0 | 0 | 0.8 | 450 | 5 | 0 | 0 | 0 | 0 | 0 | 0 | 147.48906 | 59.08904
| 99.55 | 0 | 0.26 | 0 | 0 | 0 | 0 | 0.14 | 0 | 0.05 | 0 | 0 | 0 | 0 | 0 | 0 | 950 | 120 | 0 | 0 | 0.8 | 500 | 2.5 | 0 | 0 | 0 | 0 | 0 | 0 | 147.34406 | 66.71957
| 99.55 | 0 | 0.26 | 0 | 0 | 0 | 0 | 0.14 | 0 | 0.05 | 0 | 0 | 0 | 0 | 0 | 0 | 950 | 120 | 0 | 0 | 0.8 | 400 | 10 | 0 | 0 | 0 | 0 | 0 | 0 | 146.72612 | 50.3448
| 99.55 | 0 | 0.26 | 0 | 0 | 0 | 0 | 0.14 | 0 | 0.05 | 0 | 0 | 0 | 0 | 0 | 0 | 950 | 120 | 0 | 0 | 0.8 | 550 | 10 | 0 | 0 | 0 | 0 | 0 | 0 | 146.69902 | 73.33919
| 99.55 | 0 | 0.26 | 0 | 0 | 0 | 0 | 0.14 | 0 | 0.05 | 0 | 0 | 0 | 0 | 0 | 0 | 950 | 120 | 0 | 0 | 0.8 | 400 | 5 | 0 | 0 | 0 | 0 | 0 | 0 | 145.50399 | 46.70369
| 99.55 | 0 | 0.26 | 0 | 0 | 0 | 0 | 0.14 | 0 | 0.05 | 0 | 0 | 0 | 0 | 0 | 0 | 950 | 120 | 0 | 0 | 0.8 | 500 | 240 | 0 | 0 | 0 | 0 | 0 | 0 | 143.67237 | 82.3209
| 99.55 | 0 | 0.26 | 0 | 0 | 0 | 0 | 0.14 | 0 | 0.05 | 0 | 0 | 0 | 0 | 0 | 0 | 950 | 120 | 0 | 0 | 0.8 | 500 | 360 | 0 | 0 | 0 | 0 | 0 | 0 | 142.11198 | 83.08889
| 99.55 | 0 | 0.26 | 0 | 0 | 0 | 0 | 0.14 | 0 | 0.05 | 0 | 0 | 0 | 0 | 0 | 0 | 950 | 120 | 0 | 0 | 0.8 | 400 | 2.5 | 0 | 0 | 0 | 0 | 0 | 0 | 140.58787 | 44.58164
| 99.55 | 0 | 0.26 | 0 | 0 | 0 | 0 | 0.14 | 0 | 0.05 | 0 | 0 | 0 | 0 | 0 | 0 | 950 | 120 | 0 | 0 | 0.8 | 450 | 2.5 | 0 | 0 | 0 | 0 | 0 | 0 | 140.07123 | 54.90622
| 99.55 | 0 | 0.26 | 0 | 0 | 0 | 0 | 0.14 | 0 | 0.05 | 0 | 0 | 0 | 0 | 0 | 0 | 950 | 120 | 0 | 0 | 0.8 | 550 | 20 | 0 | 0 | 0 | 0 | 0 | 0 | 140.04837 | 76.06198
| 99.55 | 0 | 0.26 | 0 | 0 | 0 | 0 | 0.14 | 0 | 0.05 | 0 | 0 | 0 | 0 | 0 | 0 | 950 | 120 | 0 | 0 | 0.8 | 500 | 1 | 0 | 0 | 0 | 0 | 0 | 0 | 138.44441 | 47.38223
| 99.55 | 0 | 0.26 | 0 | 0 | 0 | 0 | 0.14 | 0 | 0.05 | 0 | 0 | 0 | 0 | 0 | 0 | 950 | 120 | 0 | 0 | 0.8 | 500 | 480 | 0 | 0 | 0 | 0 | 0 | 0 | 136.55198 | 82.90101
| 99.55 | 0 | 0.26 | 0 | 0 | 0 | 0 | 0.14 | 0 | 0.05 | 0 | 0 | 0 | 0 | 0 | 0 | 950 | 120 | 0 | 0 | 0.8 | 400 | 1 | 0 | 0 | 0 | 0 | 0 | 0 | 136.08433 | 43.35093
| 99.55 | 0 | 0.26 | 0 | 0 | 0 | 0 | 0.14 | 0 | 0.05 | 0 | 0 | 0 | 0 | 0 | 0 | 950 | 120 | 0 | 0 | 0.8 | 450 | 1 | 0 | 0 | 0 | 0 | 0 | 0 | 135.66571 | 46.28192
| 99.55 | 0 | 0.26 | 0 | 0 | 0 | 0 | 0.14 | 0 | 0.05 | 0 | 0 | 0 | 0 | 0 | 0 | 950 | 120 | 0 | 0 | 0.8 | 550 | 30 | 0 | 0 | 0 | 0 | 0 | 0 | 133.28219 | 75.16931
| 99.55 | 0 | 0.26 | 0 | 0 | 0 | 0 | 0.14 | 0 | 0.05 | 0 | 0 | 0 | 0 | 0 | 0 | 950 | 120 | 0 | 0 | 0.8 | 500 | 720 | 0 | 0 | 0 | 0 | 0 | 0 | 133.02286 | 82.81677
| 99.55 | 0 | 0.26 | 0 | 0 | 0 | 0 | 0.14 | 0 | 0.05 | 0 | 0 | 0 | 0 | 0 | 0 | 950 | 120 | 0 | 0 | 0.8 | 0 | 0 | 0 | 0 | 0 | 0 | 0 | 0 | 132 | 42.57803
| 99.55 | 0 | 0.26 | 0 | 0 | 0 | 0 | 0.14 | 0 | 0.05 | 0 | 0 | 0 | 0 | 0 | 0 | 950 | 120 | 0 | 0 | 0.8 | 0 | 0 | 0 | 0 | 0 | 0 | 0 | 0 | 131.69004 | 42.57803
| 99.55 | 0 | 0.26 | 0 | 0 | 0 | 0 | 0.14 | 0 | 0.05 | 0 | 0 | 0 | 0 | 0 | 0 | 950 | 120 | 0 | 0 | 0.8 | 0 | 0 | 0 | 0 | 0 | 0 | 0 | 0 | 131.69004 | 42.57803
| 99.55 | 0 | 0.26 | 0 | 0 | 0 | 0 | 0.14 | 0 | 0.05 | 0 | 0 | 0 | 0 | 0 | 0 | 950 | 120 | 0 | 0 | 0.8 | 0 | 0 | 0 | 0 | 0 | 0 | 0 | 0 | 131.69004 | 42.57803
| 99.55 | 0 | 0.26 | 0 | 0 | 0 | 0 | 0.14 | 0 | 0.05 | 0 | 0 | 0 | 0 | 0 | 0 | 950 | 120 | 0 | 0 | 0.8 | 550 | 60 | 0 | 0 | 0 | 0 | 0 | 0 | 125.84325 | 76.21629
| 99.55 | 0 | 0.26 | 0 | 0 | 0 | 0 | 0.14 | 0 | 0.05 | 0 | 0 | 0 | 0 | 0 | 0 | 950 | 120 | 0 | 0 | 0.8 | 550 | 120 | 0 | 0 | 0 | 0 | 0 | 0 | 120.04218 | 77.2062
| 99.55 | 0 | 0.26 | 0 | 0 | 0 | 0 | 0.14 | 0 | 0.05 | 0 | 0 | 0 | 0 | 0 | 0 | 950 | 120 | 0 | 0 | 0.8 | 550 | 240 | 0 | 0 | 0 | 0 | 0 | 0 | 114.07646 | 77.40004
| 99.55 | 0 | 0.26 | 0 | 0 | 0 | 0 | 0.14 | 0 | 0.05 | 0 | 0 | 0 | 0 | 0 | 0 | 950 | 120 | 0 | 0 | 0.8 | 550 | 360 | 0 | 0 | 0 | 0 | 0 | 0 | 104.13328 | 80.36738
| 99.55 | 0 | 0.26 | 0 | 0 | 0 | 0 | 0.14 | 0 | 0.05 | 0 | 0 | 0 | 0 | 0 | 0 | 950 | 120 | 0 | 0 | 0.8 | 550 | 480 | 0 | 0 | 0 | 0 | 0 | 0 | 99.78427 | 79.9498
| 99.55 | 0 | 0.26 | 0 | 0 | 0 | 0 | 0.14 | 0 | 0.05 | 0 | 0 | 0 | 0 | 0 | 0 | 950 | 120 | 0 | 0 | 0.8 | 550 | 720 | 0 | 0 | 0 | 0 | 0 | 0 | 89.73466 | 81.29633
| 99.52 | 0 | 0.26 | 0 | 0 | 0 | 0 | 0.14 | 0 | 0.08 | 0 | 0 | 0 | 0 | 0 | 0 | 950 | 120 | 0 | 0 | 0.8 | 450 | 240 | 0 | 0 | 0 | 0 | 0 | 0 | 160.83016 | 70.95979
| 99.52 | 0 | 0.26 | 0 | 0 | 0 | 0 | 0.14 | 0 | 0.08 | 0 | 0 | 0 | 0 | 0 | 0 | 950 | 120 | 0 | 0 | 0.8 | 450 | 120 | 0 | 0 | 0 | 0 | 0 | 0 | 160.30166 | 71.01653
| 99.52 | 0 | 0.26 | 0 | 0 | 0 | 0 | 0.14 | 0 | 0.08 | 0 | 0 | 0 | 0 | 0 | 0 | 950 | 120 | 0 | 0 | 0.8 | 450 | 360 | 0 | 0 | 0 | 0 | 0 | 0 | 159.7836 | 70.50291
| 99.52 | 0 | 0.26 | 0 | 0 | 0 | 0 | 0.14 | 0 | 0.08 | 0 | 0 | 0 | 0 | 0 | 0 | 950 | 120 | 0 | 0 | 0.8 | 400 | 720 | 0 | 0 | 0 | 0 | 0 | 0 | 159.20126 | 71.47931
| 99.52 | 0 | 0.26 | 0 | 0 | 0 | 0 | 0.14 | 0 | 0.08 | 0 | 0 | 0 | 0 | 0 | 0 | 950 | 120 | 0 | 0 | 0.8 | 450 | 30 | 0 | 0 | 0 | 0 | 0 | 0 | 158.97599 | 69.34829
| 99.52 | 0 | 0.26 | 0 | 0 | 0 | 0 | 0.14 | 0 | 0.08 | 0 | 0 | 0 | 0 | 0 | 0 | 950 | 120 | 0 | 0 | 0.8 | 400 | 480 | 0 | 0 | 0 | 0 | 0 | 0 | 158.92939 | 70.58975
| 99.52 | 0 | 0.26 | 0 | 0 | 0 | 0 | 0.14 | 0 | 0.08 | 0 | 0 | 0 | 0 | 0 | 0 | 950 | 120 | 0 | 0 | 0.8 | 450 | 60 | 0 | 0 | 0 | 0 | 0 | 0 | 158.5387 | 71.44841
| 99.52 | 0 | 0.26 | 0 | 0 | 0 | 0 | 0.14 | 0 | 0.08 | 0 | 0 | 0 | 0 | 0 | 0 | 950 | 120 | 0 | 0 | 0.8 | 400 | 360 | 0 | 0 | 0 | 0 | 0 | 0 | 157.99596 | 70.38709
| 99.52 | 0 | 0.26 | 0 | 0 | 0 | 0 | 0.14 | 0 | 0.08 | 0 | 0 | 0 | 0 | 0 | 0 | 950 | 120 | 0 | 0 | 0.8 | 400 | 120 | 0 | 0 | 0 | 0 | 0 | 0 | 157.30097 | 68.51523
| 99.52 | 0 | 0.26 | 0 | 0 | 0 | 0 | 0.14 | 0 | 0.08 | 0 | 0 | 0 | 0 | 0 | 0 | 950 | 120 | 0 | 0 | 0.8 | 400 | 240 | 0 | 0 | 0 | 0 | 0 | 0 | 157.11283 | 70.82717
| 99.52 | 0 | 0.26 | 0 | 0 | 0 | 0 | 0.14 | 0 | 0.08 | 0 | 0 | 0 | 0 | 0 | 0 | 950 | 120 | 0 | 0 | 0.8 | 400 | 60 | 0 | 0 | 0 | 0 | 0 | 0 | 156.97396 | 60.54748
| 99.52 | 0 | 0.26 | 0 | 0 | 0 | 0 | 0.14 | 0 | 0.08 | 0 | 0 | 0 | 0 | 0 | 0 | 950 | 120 | 0 | 0 | 0.8 | 450 | 20 | 0 | 0 | 0 | 0 | 0 | 0 | 156.64782 | 68.8626
| 99.52 | 0 | 0.26 | 0 | 0 | 0 | 0 | 0.14 | 0 | 0.08 | 0 | 0 | 0 | 0 | 0 | 0 | 950 | 120 | 0 | 0 | 0.8 | 450 | 480 | 0 | 0 | 0 | 0 | 0 | 0 | 155.99835 | 71.63708
| 99.52 | 0 | 0.26 | 0 | 0 | 0 | 0 | 0.14 | 0 | 0.08 | 0 | 0 | 0 | 0 | 0 | 0 | 950 | 120 | 0 | 0 | 0.8 | 400 | 30 | 0 | 0 | 0 | 0 | 0 | 0 | 155.68479 | 58.94667
| 99.52 | 0 | 0.26 | 0 | 0 | 0 | 0 | 0.14 | 0 | 0.08 | 0 | 0 | 0 | 0 | 0 | 0 | 950 | 120 | 0 | 0 | 0.8 | 450 | 10 | 0 | 0 | 0 | 0 | 0 | 0 | 155.32131 | 66.34028
| 99.52 | 0 | 0.26 | 0 | 0 | 0 | 0 | 0.14 | 0 | 0.08 | 0 | 0 | 0 | 0 | 0 | 0 | 950 | 120 | 0 | 0 | 0.8 | 500 | 20 | 0 | 0 | 0 | 0 | 0 | 0 | 154.71439 | 73.56857
| 99.52 | 0 | 0.26 | 0 | 0 | 0 | 0 | 0.14 | 0 | 0.08 | 0 | 0 | 0 | 0 | 0 | 0 | 950 | 120 | 0 | 0 | 0.8 | 500 | 30 | 0 | 0 | 0 | 0 | 0 | 0 | 154.53696 | 72.27553
| 99.52 | 0 | 0.26 | 0 | 0 | 0 | 0 | 0.14 | 0 | 0.08 | 0 | 0 | 0 | 0 | 0 | 0 | 950 | 120 | 0 | 0 | 0.8 | 450 | 720 | 0 | 0 | 0 | 0 | 0 | 0 | 152.69164 | 71.37576
| 99.52 | 0 | 0.26 | 0 | 0 | 0 | 0 | 0.14 | 0 | 0.08 | 0 | 0 | 0 | 0 | 0 | 0 | 950 | 120 | 0 | 0 | 0.8 | 500 | 10 | 0 | 0 | 0 | 0 | 0 | 0 | 151.93357 | 72.30547
| 99.52 | 0 | 0.26 | 0 | 0 | 0 | 0 | 0.14 | 0 | 0.08 | 0 | 0 | 0 | 0 | 0 | 0 | 950 | 120 | 0 | 0 | 0.8 | 400 | 20 | 0 | 0 | 0 | 0 | 0 | 0 | 151.31876 | 55.25325
| 99.52 | 0 | 0.26 | 0 | 0 | 0 | 0 | 0.14 | 0 | 0.08 | 0 | 0 | 0 | 0 | 0 | 0 | 950 | 120 | 0 | 0 | 0.8 | 500 | 5 | 0 | 0 | 0 | 0 | 0 | 0 | 150.36357 | 70.75529
| 99.52 | 0 | 0.26 | 0 | 0 | 0 | 0 | 0.14 | 0 | 0.08 | 0 | 0 | 0 | 0 | 0 | 0 | 950 | 120 | 0 | 0 | 0.8 | 500 | 60 | 0 | 0 | 0 | 0 | 0 | 0 | 149.30474 | 74.60409
| 99.52 | 0 | 0.26 | 0 | 0 | 0 | 0 | 0.14 | 0 | 0.08 | 0 | 0 | 0 | 0 | 0 | 0 | 950 | 120 | 0 | 0 | 0.8 | 400 | 10 | 0 | 0 | 0 | 0 | 0 | 0 | 148.94771 | 50.51588
| 99.52 | 0 | 0.26 | 0 | 0 | 0 | 0 | 0.14 | 0 | 0.08 | 0 | 0 | 0 | 0 | 0 | 0 | 950 | 120 | 0 | 0 | 0.8 | 550 | 2.5 | 0 | 0 | 0 | 0 | 0 | 0 | 147.48798 | 65.87226
| 99.52 | 0 | 0.26 | 0 | 0 | 0 | 0 | 0.14 | 0 | 0.08 | 0 | 0 | 0 | 0 | 0 | 0 | 950 | 120 | 0 | 0 | 0.8 | 500 | 2.5 | 0 | 0 | 0 | 0 | 0 | 0 | 146.95852 | 63.18757
| 99.52 | 0 | 0.26 | 0 | 0 | 0 | 0 | 0.14 | 0 | 0.08 | 0 | 0 | 0 | 0 | 0 | 0 | 950 | 120 | 0 | 0 | 0.8 | 550 | 1 | 0 | 0 | 0 | 0 | 0 | 0 | 146.11639 | 58.40199
| 99.52 | 0 | 0.26 | 0 | 0 | 0 | 0 | 0.14 | 0 | 0.08 | 0 | 0 | 0 | 0 | 0 | 0 | 950 | 120 | 0 | 0 | 0.8 | 500 | 120 | 0 | 0 | 0 | 0 | 0 | 0 | 145.59985 | 75.78434
| 99.52 | 0 | 0.26 | 0 | 0 | 0 | 0 | 0.14 | 0 | 0.08 | 0 | 0 | 0 | 0 | 0 | 0 | 950 | 120 | 0 | 0 | 0.8 | 400 | 5 | 0 | 0 | 0 | 0 | 0 | 0 | 144.37889 | 47.24872
| 99.52 | 0 | 0.26 | 0 | 0 | 0 | 0 | 0.14 | 0 | 0.08 | 0 | 0 | 0 | 0 | 0 | 0 | 950 | 120 | 0 | 0 | 0.8 | 550 | 5 | 0 | 0 | 0 | 0 | 0 | 0 | 144.37889 | 69.74748
| 99.52 | 0 | 0.26 | 0 | 0 | 0 | 0 | 0.14 | 0 | 0.08 | 0 | 0 | 0 | 0 | 0 | 0 | 950 | 120 | 0 | 0 | 0.8 | 450 | 5 | 0 | 0 | 0 | 0 | 0 | 0 | 143.03384 | 57.51296
| 99.52 | 0 | 0.26 | 0 | 0 | 0 | 0 | 0.14 | 0 | 0.08 | 0 | 0 | 0 | 0 | 0 | 0 | 950 | 120 | 0 | 0 | 0.8 | 550 | 10 | 0 | 0 | 0 | 0 | 0 | 0 | 142.94771 | 68.6033
| 99.52 | 0 | 0.26 | 0 | 0 | 0 | 0 | 0.14 | 0 | 0.08 | 0 | 0 | 0 | 0 | 0 | 0 | 950 | 120 | 0 | 0 | 0.8 | 400 | 2.5 | 0 | 0 | 0 | 0 | 0 | 0 | 141.48798 | 44.85983
| 99.52 | 0 | 0.26 | 0 | 0 | 0 | 0 | 0.14 | 0 | 0.08 | 0 | 0 | 0 | 0 | 0 | 0 | 950 | 120 | 0 | 0 | 0.8 | 500 | 240 | 0 | 0 | 0 | 0 | 0 | 0 | 139.67153 | 77.58491
| 99.52 | 0 | 0.26 | 0 | 0 | 0 | 0 | 0.14 | 0 | 0.08 | 0 | 0 | 0 | 0 | 0 | 0 | 950 | 120 | 0 | 0 | 0.8 | 500 | 1 | 0 | 0 | 0 | 0 | 0 | 0 | 138.6544 | 47.9414
| 99.52 | 0 | 0.26 | 0 | 0 | 0 | 0 | 0.14 | 0 | 0.08 | 0 | 0 | 0 | 0 | 0 | 0 | 950 | 120 | 0 | 0 | 0.8 | 450 | 2.5 | 0 | 0 | 0 | 0 | 0 | 0 | 138.53129 | 50.46602
| 99.52 | 0 | 0.26 | 0 | 0 | 0 | 0 | 0.14 | 0 | 0.08 | 0 | 0 | 0 | 0 | 0 | 0 | 950 | 120 | 0 | 0 | 0.8 | 400 | 1 | 0 | 0 | 0 | 0 | 0 | 0 | 136.11639 | 43.13028
| 99.52 | 0 | 0.26 | 0 | 0 | 0 | 0 | 0.14 | 0 | 0.08 | 0 | 0 | 0 | 0 | 0 | 0 | 950 | 120 | 0 | 0 | 0.8 | 550 | 20 | 0 | 0 | 0 | 0 | 0 | 0 | 135.31876 | 69.63635
| 99.52 | 0 | 0.26 | 0 | 0 | 0 | 0 | 0.14 | 0 | 0.08 | 0 | 0 | 0 | 0 | 0 | 0 | 950 | 120 | 0 | 0 | 0.8 | 500 | 360 | 0 | 0 | 0 | 0 | 0 | 0 | 134.14568 | 76.02817
| 99.52 | 0 | 0.26 | 0 | 0 | 0 | 0 | 0.14 | 0 | 0.08 | 0 | 0 | 0 | 0 | 0 | 0 | 950 | 120 | 0 | 0 | 0.8 | 450 | 1 | 0 | 0 | 0 | 0 | 0 | 0 | 133.80692 | 45.19575
| 99.52 | 0 | 0.26 | 0 | 0 | 0 | 0 | 0.14 | 0 | 0.08 | 0 | 0 | 0 | 0 | 0 | 0 | 950 | 120 | 0 | 0 | 0.8 | 0 | 0 | 0 | 0 | 0 | 0 | 0 | 0 | 131.69004 | 42.01692
| 99.52 | 0 | 0.26 | 0 | 0 | 0 | 0 | 0.14 | 0 | 0.08 | 0 | 0 | 0 | 0 | 0 | 0 | 950 | 120 | 0 | 0 | 0.8 | 0 | 0 | 0 | 0 | 0 | 0 | 0 | 0 | 131.69004 | 42.01692
| 99.52 | 0 | 0.26 | 0 | 0 | 0 | 0 | 0.14 | 0 | 0.08 | 0 | 0 | 0 | 0 | 0 | 0 | 950 | 120 | 0 | 0 | 0.8 | 0 | 0 | 0 | 0 | 0 | 0 | 0 | 0 | 131.12647 | 42.01692
| 99.52 | 0 | 0.26 | 0 | 0 | 0 | 0 | 0.14 | 0 | 0.08 | 0 | 0 | 0 | 0 | 0 | 0 | 950 | 120 | 0 | 0 | 0.8 | 0 | 0 | 0 | 0 | 0 | 0 | 0 | 0 | 131 | 42.01692
| 99.52 | 0 | 0.26 | 0 | 0 | 0 | 0 | 0.14 | 0 | 0.08 | 0 | 0 | 0 | 0 | 0 | 0 | 950 | 120 | 0 | 0 | 0.8 | 500 | 480 | 0 | 0 | 0 | 0 | 0 | 0 | 129.78993 | 77.47834
| 99.52 | 0 | 0.26 | 0 | 0 | 0 | 0 | 0.14 | 0 | 0.08 | 0 | 0 | 0 | 0 | 0 | 0 | 950 | 120 | 0 | 0 | 0.8 | 500 | 720 | 0 | 0 | 0 | 0 | 0 | 0 | 126.72166 | 77.25293
| 99.52 | 0 | 0.26 | 0 | 0 | 0 | 0 | 0.14 | 0 | 0.08 | 0 | 0 | 0 | 0 | 0 | 0 | 950 | 120 | 0 | 0 | 0.8 | 550 | 30 | 0 | 0 | 0 | 0 | 0 | 0 | 125.68479 | 71.12031
| 99.52 | 0 | 0.26 | 0 | 0 | 0 | 0 | 0.14 | 0 | 0.08 | 0 | 0 | 0 | 0 | 0 | 0 | 950 | 120 | 0 | 0 | 0.8 | 550 | 60 | 0 | 0 | 0 | 0 | 0 | 0 | 120.97396 | 70.67467
| 99.52 | 0 | 0.26 | 0 | 0 | 0 | 0 | 0.14 | 0 | 0.08 | 0 | 0 | 0 | 0 | 0 | 0 | 950 | 120 | 0 | 0 | 0.8 | 550 | 120 | 0 | 0 | 0 | 0 | 0 | 0 | 117.30097 | 73.20053
| 99.52 | 0 | 0.26 | 0 | 0 | 0 | 0 | 0.14 | 0 | 0.08 | 0 | 0 | 0 | 0 | 0 | 0 | 950 | 120 | 0 | 0 | 0.8 | 550 | 240 | 0 | 0 | 0 | 0 | 0 | 0 | 106.11283 | 73.49957
| 99.52 | 0 | 0.26 | 0 | 0 | 0 | 0 | 0.14 | 0 | 0.08 | 0 | 0 | 0 | 0 | 0 | 0 | 950 | 120 | 0 | 0 | 0.8 | 550 | 360 | 0 | 0 | 0 | 0 | 0 | 0 | 97.19596 | 74.35463
| 99.52 | 0 | 0.26 | 0 | 0 | 0 | 0 | 0.14 | 0 | 0.08 | 0 | 0 | 0 | 0 | 0 | 0 | 950 | 120 | 0 | 0 | 0.8 | 550 | 480 | 0 | 0 | 0 | 0 | 0 | 0 | 90.92939 | 73.73264
| 99.52 | 0 | 0.26 | 0 | 0 | 0 | 0 | 0.14 | 0 | 0.08 | 0 | 0 | 0 | 0 | 0 | 0 | 950 | 120 | 0 | 0 | 0.8 | 550 | 720 | 0 | 0 | 0 | 0 | 0 | 0 | 85.20126 | 76.36026
| 99.5 | 0 | 0.3 | 0 | 0 | 0 | 0 | 0.05 | 0 | 0 | 0 | 0 | 0 | 0 | 0 | 0.15 | 920 | 60 | 0 | 0 | 0.6 | 450 | 120 | 0.8 | 450 | 60 | 0 | 0 | 0 | 200.247 | 66.1512
| 99.5 | 0 | 0.3 | 0 | 0 | 0 | 0 | 0.05 | 0 | 0 | 0 | 0 | 0 | 0 | 0 | 0.15 | 920 | 60 | 0 | 0 | 0.6 | 450 | 120 | 0.8 | 450 | 120 | 0 | 0 | 0 | 200.247 | 69.8491
| 99.5 | 0 | 0.3 | 0 | 0 | 0 | 0 | 0.05 | 0 | 0 | 0 | 0 | 0 | 0 | 0 | 0.15 | 920 | 60 | 0 | 0 | 0.6 | 450 | 120 | 0.6 | 450 | 120 | 0 | 0 | 0 | 196.291 | 70.7642
| 99.5 | 0 | 0.3 | 0 | 0 | 0 | 0 | 0.05 | 0 | 0 | 0 | 0 | 0 | 0 | 0 | 0.15 | 920 | 60 | 0 | 0 | 0.6 | 450 | 120 | 0.6 | 450 | 60 | 0 | 0 | 0 | 195.055 | 66.5094
| 99.5 | 0 | 0.3 | 0 | 0 | 0 | 0 | 0.05 | 0 | 0 | 0 | 0 | 0 | 0 | 0 | 0.15 | 920 | 60 | 0 | 0 | 0.6 | 450 | 120 | 0.8 | 450 | 240 | 0 | 0 | 0 | 195.055 | 72.5099
| 99.5 | 0 | 0.3 | 0 | 0 | 0 | 0 | 0.05 | 0 | 0 | 0 | 0 | 0 | 0 | 0 | 0.15 | 920 | 60 | 0 | 0 | 0.6 | 450 | 120 | 0.6 | 450 | 240 | 0 | 0 | 0 | 191.099 | 74.4993
| 99.5 | 0 | 0.3 | 0 | 0 | 0 | 0 | 0.05 | 0 | 0 | 0 | 0 | 0 | 0 | 0 | 0.15 | 920 | 60 | 0 | 0 | 0.6 | 500 | 120 | 0.6 | 460 | 90 | 0.6 | 0 | 0 | 190.906 | 82.0974
| 99.5 | 0 | 0.3 | 0 | 0 | 0 | 0 | 0.05 | 0 | 0 | 0 | 0 | 0 | 0 | 0 | 0.15 | 920 | 60 | 0 | 0 | 0.6 | 450 | 120 | 0.4 | 450 | 60 | 0 | 0 | 0 | 190.357 | 70.4882
| 99.5 | 0 | 0.3 | 0 | 0 | 0 | 0 | 0.05 | 0 | 0 | 0 | 0 | 0 | 0 | 0 | 0.15 | 920 | 60 | 0 | 0 | 0.6 | 450 | 120 | 0.4 | 450 | 120 | 0 | 0 | 0 | 189.368 | 74.0666
| 99.5 | 0 | 0.3 | 0 | 0 | 0 | 0 | 0.05 | 0 | 0 | 0 | 0 | 0 | 0 | 0 | 0.15 | 920 | 60 | 0 | 0 | 0.6 | 500 | 120 | 0.6 | 460 | 90 | 0.4 | 0 | 0 | 186.389 | 82.6859
| 99.5 | 0 | 0.3 | 0 | 0 | 0 | 0 | 0.05 | 0 | 0 | 0 | 0 | 0 | 0 | 0 | 0.15 | 920 | 60 | 0 | 0 | 0.6 | 450 | 120 | 0.8 | 450 | 480 | 0 | 0 | 0 | 186.154 | 75.1657
| 99.5 | 0 | 0.3 | 0 | 0 | 0 | 0 | 0.05 | 0 | 0 | 0 | 0 | 0 | 0 | 0 | 0.15 | 920 | 60 | 0 | 0 | 0.6 | 500 | 120 | 0.6 | 460 | 150 | 0.6 | 0 | 0 | 185.432 | 83.3104
| 99.5 | 0 | 0.3 | 0 | 0 | 0 | 0 | 0.05 | 0 | 0 | 0 | 0 | 0 | 0 | 0 | 0.15 | 920 | 60 | 0 | 0 | 0.6 | 450 | 120 | 0.6 | 450 | 480 | 0 | 0 | 0 | 185.412 | 76.0013
| 99.5 | 0 | 0.3 | 0 | 0 | 0 | 0 | 0.05 | 0 | 0 | 0 | 0 | 0 | 0 | 0 | 0.15 | 920 | 60 | 0 | 0 | 0.6 | 450 | 120 | 0.8 | 450 | 30 | 0 | 0 | 0 | 185.165 | 76.3793
| 99.5 | 0 | 0.3 | 0 | 0 | 0 | 0 | 0.05 | 0 | 0 | 0 | 0 | 0 | 0 | 0 | 0.15 | 920 | 60 | 0 | 0 | 0.6 | 450 | 120 | 0.4 | 450 | 240 | 0 | 0 | 0 | 184.423 | 76.0908
| 99.5 | 0 | 0.3 | 0 | 0 | 0 | 0 | 0.05 | 0 | 0 | 0 | 0 | 0 | 0 | 0 | 0.15 | 920 | 60 | 0 | 0 | 0.6 | 500 | 120 | 0.8 | 500 | 30 | 0 | 0 | 0 | 183.924 | 65.9654
| 99.5 | 0 | 0.3 | 0 | 0 | 0 | 0 | 0.05 | 0 | 0 | 0 | 0 | 0 | 0 | 0 | 0.15 | 920 | 60 | 0 | 0 | 0.6 | 500 | 120 | 0.6 | 460 | 90 | 0.2 | 0 | 0 | 183.303 | 83.919
| 99.5 | 0 | 0.3 | 0 | 0 | 0 | 0 | 0.05 | 0 | 0 | 0 | 0 | 0 | 0 | 0 | 0.15 | 920 | 60 | 0 | 0 | 0.6 | 450 | 120 | 0.6 | 450 | 30 | 0 | 0 | 0 | 181.951 | 77.4933
| 99.5 | 0 | 0.3 | 0 | 0 | 0 | 0 | 0.05 | 0 | 0 | 0 | 0 | 0 | 0 | 0 | 0.15 | 920 | 60 | 0 | 0 | 0.6 | 500 | 120 | 0.8 | 500 | 60 | 0 | 0 | 0 | 181.899 | 67.5235
| 99.5 | 0 | 0.3 | 0 | 0 | 0 | 0 | 0.05 | 0 | 0 | 0 | 0 | 0 | 0 | 0 | 0.15 | 920 | 60 | 0 | 0 | 0.6 | 500 | 120 | 0.6 | 500 | 30 | 0 | 0 | 0 | 181.899 | 70.7942
| 99.5 | 0 | 0.3 | 0 | 0 | 0 | 0 | 0.05 | 0 | 0 | 0 | 0 | 0 | 0 | 0 | 0.15 | 920 | 60 | 0 | 0 | 0.6 | 450 | 120 | 0.4 | 450 | 30 | 0 | 0 | 0 | 180.22 | 78.4482
| 99.5 | 0 | 0.3 | 0 | 0 | 0 | 0 | 0.05 | 0 | 0 | 0 | 0 | 0 | 0 | 0 | 0.15 | 920 | 60 | 0 | 0 | 0.6 | 500 | 120 | 0.6 | 500 | 90 | 0.6 | 0 | 0 | 180.152 | 82.7143
| 99.5 | 0 | 0.3 | 0 | 0 | 0 | 0 | 0.05 | 0 | 0 | 0 | 0 | 0 | 0 | 0 | 0.15 | 920 | 60 | 0 | 0 | 0.6 | 500 | 120 | 0.6 | 460 | 150 | 0.4 | 0 | 0 | 180.052 | 84.0044
| 99.5 | 0 | 0.3 | 0 | 0 | 0 | 0 | 0.05 | 0 | 0 | 0 | 0 | 0 | 0 | 0 | 0.15 | 920 | 60 | 0 | 0 | 0.6 | 450 | 120 | 0.2 | 450 | 120 | 0 | 0 | 0 | 179.973 | 74.9419
| 99.5 | 0 | 0.3 | 0 | 0 | 0 | 0 | 0.05 | 0 | 0 | 0 | 0 | 0 | 0 | 0 | 0.15 | 920 | 60 | 0 | 0 | 0.6 | 450 | 120 | 0.4 | 450 | 480 | 0 | 0 | 0 | 179.973 | 76.5583
| 99.5 | 0 | 0.3 | 0 | 0 | 0 | 0 | 0.05 | 0 | 0 | 0 | 0 | 0 | 0 | 0 | 0.15 | 920 | 60 | 0 | 0 | 0.6 | 500 | 120 | 0.6 | 500 | 60 | 0 | 0 | 0 | 179.873 | 72.7786
| 99.5 | 0 | 0.3 | 0 | 0 | 0 | 0 | 0.05 | 0 | 0 | 0 | 0 | 0 | 0 | 0 | 0.15 | 920 | 60 | 0 | 0 | 0.6 | 500 | 120 | 0.4 | 500 | 30 | 0 | 0 | 0 | 178.051 | 71.4935
| 99.5 | 0 | 0.3 | 0 | 0 | 0 | 0 | 0.05 | 0 | 0 | 0 | 0 | 0 | 0 | 0 | 0.15 | 920 | 60 | 0 | 0 | 0.6 | 450 | 120 | 0.2 | 450 | 60 | 0 | 0 | 0 | 177.995 | 72.0002
| 99.5 | 0 | 0.3 | 0 | 0 | 0 | 0 | 0.05 | 0 | 0 | 0 | 0 | 0 | 0 | 0 | 0.15 | 920 | 60 | 0 | 0 | 0.6 | 500 | 120 | 0.6 | 500 | 90 | 0.4 | 0 | 0 | 176.185 | 83.4176
| 99.5 | 0 | 0.3 | 0 | 0 | 0 | 0 | 0.05 | 0 | 0 | 0 | 0 | 0 | 0 | 0 | 0.15 | 920 | 60 | 0 | 0 | 0.6 | 450 | 120 | 0.2 | 450 | 240 | 0 | 0 | 0 | 176.016 | 76.5682
| 99.5 | 0 | 0.3 | 0 | 0 | 0 | 0 | 0.05 | 0 | 0 | 0 | 0 | 0 | 0 | 0 | 0.15 | 920 | 60 | 0 | 0 | 0.6 | 500 | 120 | 0.8 | 500 | 120 | 0 | 0 | 0 | 175.823 | 70.1449
| 99.5 | 0 | 0.3 | 0 | 0 | 0 | 0 | 0.05 | 0 | 0 | 0 | 0 | 0 | 0 | 0 | 0.15 | 920 | 60 | 0 | 0 | 0.6 | 500 | 120 | 0.4 | 500 | 60 | 0 | 0 | 0 | 174.81 | 75.0487
| 99.5 | 0 | 0.3 | 0 | 0 | 0 | 0 | 0.05 | 0 | 0 | 0 | 0 | 0 | 0 | 0 | 0.15 | 920 | 60 | 0 | 0 | 0.6 | 500 | 120 | 0.2 | 500 | 30 | 0 | 0 | 0 | 174.608 | 75.2334
| 99.5 | 0 | 0.3 | 0 | 0 | 0 | 0 | 0.05 | 0 | 0 | 0 | 0 | 0 | 0 | 0 | 0.15 | 920 | 60 | 0 | 0 | 0.6 | 500 | 120 | 0.6 | 460 | 150 | 0.2 | 0 | 0 | 174.213 | 84.51
| 99.5 | 0 | 0.3 | 0 | 0 | 0 | 0 | 0.05 | 0 | 0 | 0 | 0 | 0 | 0 | 0 | 0.15 | 920 | 60 | 0 | 0 | 0.6 | 500 | 120 | 0.6 | 500 | 120 | 0 | 0 | 0 | 174 | 75.3721
| 99.5 | 0 | 0.3 | 0 | 0 | 0 | 0 | 0.05 | 0 | 0 | 0 | 0 | 0 | 0 | 0 | 0.15 | 920 | 60 | 0 | 0 | 0.6 | 450 | 120 | 0.2 | 450 | 30 | 0 | 0 | 0 | 173.297 | 80.2785
| 99.5 | 0 | 0.3 | 0 | 0 | 0 | 0 | 0.05 | 0 | 0 | 0 | 0 | 0 | 0 | 0 | 0.15 | 920 | 60 | 0 | 0 | 0.6 | 500 | 120 | 0.8 | 500 | 240 | 0 | 0 | 0 | 172.785 | 74.1323
| 99.5 | 0 | 0.3 | 0 | 0 | 0 | 0 | 0.05 | 0 | 0 | 0 | 0 | 0 | 0 | 0 | 0.15 | 920 | 60 | 0 | 0 | 0.6 | 500 | 120 | 0.6 | 460 | 90 | 0 | 0 | 0 | 172.431 | 84.2621
| 99.5 | 0 | 0.3 | 0 | 0 | 0 | 0 | 0.05 | 0 | 0 | 0 | 0 | 0 | 0 | 0 | 0.15 | 920 | 60 | 0 | 0 | 0.6 | 500 | 120 | 0.6 | 500 | 90 | 0.2 | 0 | 0 | 172.218 | 84.011
| 99.5 | 0 | 0.3 | 0 | 0 | 0 | 0 | 0.05 | 0 | 0 | 0 | 0 | 0 | 0 | 0 | 0.15 | 920 | 60 | 0 | 0 | 0.6 | 450 | 120 | 0.2 | 450 | 480 | 0 | 0 | 0 | 170.082 | 77.3939
| 99.5 | 0 | 0.3 | 0 | 0 | 0 | 0 | 0.05 | 0 | 0 | 0 | 0 | 0 | 0 | 0 | 0.15 | 920 | 60 | 0 | 0 | 0.6 | 500 | 120 | 0.4 | 500 | 120 | 0 | 0 | 0 | 169.949 | 75.604
| 99.5 | 0 | 0.3 | 0 | 0 | 0 | 0 | 0.05 | 0 | 0 | 0 | 0 | 0 | 0 | 0 | 0.15 | 920 | 60 | 0 | 0 | 0.6 | 500 | 120 | 0.2 | 500 | 60 | 0 | 0 | 0 | 169.949 | 76.3039
| 99.5 | 0 | 0.3 | 0 | 0 | 0 | 0 | 0.05 | 0 | 0 | 0 | 0 | 0 | 0 | 0 | 0.15 | 920 | 60 | 0 | 0 | 0.6 | 500 | 120 | 0.6 | 500 | 240 | 0 | 0 | 0 | 169.747 | 76.5386
| 99.5 | 0 | 0.3 | 0 | 0 | 0 | 0 | 0.05 | 0 | 0 | 0 | 0 | 0 | 0 | 0 | 0.15 | 920 | 60 | 0 | 0 | 0.6 | 500 | 120 | 0.8 | 500 | 480 | 0 | 0 | 0 | 169.747 | 76.8685
| 99.5 | 0 | 0.3 | 0 | 0 | 0 | 0 | 0.05 | 0 | 0 | 0 | 0 | 0 | 0 | 0 | 0.15 | 920 | 60 | 0 | 0 | 0.6 | 500 | 120 | 0.2 | 500 | 120 | 0 | 0 | 0 | 166.71 | 77.2947
| 99.5 | 0 | 0.3 | 0 | 0 | 0 | 0 | 0.05 | 0 | 0 | 0 | 0 | 0 | 0 | 0 | 0.15 | 920 | 60 | 0 | 0 | 0.6 | 500 | 120 | 0.4 | 500 | 240 | 0 | 0 | 0 | 166.709 | 76.8213
| 99.5 | 0 | 0.3 | 0 | 0 | 0 | 0 | 0.05 | 0 | 0 | 0 | 0 | 0 | 0 | 0 | 0.15 | 920 | 60 | 0 | 0 | 0.6 | 500 | 120 | 0.6 | 460 | 150 | 0 | 0 | 0 | 166.084 | 85.0678
| 99.5 | 0 | 0.3 | 0 | 0 | 0 | 0 | 0.05 | 0 | 0 | 0 | 0 | 0 | 0 | 0 | 0.15 | 920 | 60 | 0 | 0 | 0.6 | 500 | 30 | 0 | 0 | 0 | 0 | 0 | 0 | 165.868 | 78.1841
| 99.5 | 0 | 0.3 | 0 | 0 | 0 | 0 | 0.05 | 0 | 0 | 0 | 0 | 0 | 0 | 0 | 0.15 | 920 | 60 | 0 | 0 | 0.6 | 500 | 120 | 0 | 500 | 30 | 0 | 0 | 0 | 165.494 | 77.4372
| 99.5 | 0 | 0.3 | 0 | 0 | 0 | 0 | 0.05 | 0 | 0 | 0 | 0 | 0 | 0 | 0 | 0.15 | 920 | 60 | 0 | 0 | 0.6 | 450 | 120 | 0 | 450 | 60 | 0 | 0 | 0 | 165.137 | 75.6606
| 99.5 | 0 | 0.3 | 0 | 0 | 0 | 0 | 0.05 | 0 | 0 | 0 | 0 | 0 | 0 | 0 | 0.15 | 920 | 60 | 0 | 0 | 0.6 | 500 | 120 | 0.6 | 500 | 480 | 0 | 0 | 0 | 164.481 | 78.1061
| 99.5 | 0 | 0.3 | 0 | 0 | 0 | 0 | 0.05 | 0 | 0 | 0 | 0 | 0 | 0 | 0 | 0.15 | 920 | 60 | 0 | 0 | 0.6 | 500 | 120 | 0.4 | 500 | 480 | 0 | 0 | 0 | 162.658 | 79.5589
| 99.5 | 0 | 0.3 | 0 | 0 | 0 | 0 | 0.05 | 0 | 0 | 0 | 0 | 0 | 0 | 0 | 0.15 | 920 | 60 | 0 | 0 | 0.6 | 500 | 120 | 0.2 | 500 | 240 | 0 | 0 | 0 | 162.658 | 80.0984
| 99.5 | 0 | 0.3 | 0 | 0 | 0 | 0 | 0.05 | 0 | 0 | 0 | 0 | 0 | 0 | 0 | 0.15 | 920 | 60 | 0 | 0 | 0.6 | 500 | 15 | 0 | 0 | 0 | 0 | 0 | 0 | 162.614 | 76.5326
| 99.5 | 0 | 0.3 | 0 | 0 | 0 | 0 | 0.05 | 0 | 0 | 0 | 0 | 0 | 0 | 0 | 0.15 | 920 | 60 | 0 | 0 | 0.6 | 500 | 45 | 0 | 0 | 0 | 0 | 0 | 0 | 161.832 | 78.5444
| 99.5 | 0 | 0.3 | 0 | 0 | 0 | 0 | 0.05 | 0 | 0 | 0 | 0 | 0 | 0 | 0 | 0.15 | 920 | 60 | 0 | 0 | 0.6 | 450 | 120 | 0 | 450 | 120 | 0 | 0 | 0 | 161.429 | 77.6077
| 99.5 | 0 | 0.3 | 0 | 0 | 0 | 0 | 0.05 | 0 | 0 | 0 | 0 | 0 | 0 | 0 | 0.15 | 920 | 60 | 0 | 0 | 0.45 | 500 | 45 | 0 | 0 | 0 | 0 | 0 | 0 | 159.664 | 77.3433
| 99.5 | 0 | 0.3 | 0 | 0 | 0 | 0 | 0.05 | 0 | 0 | 0 | 0 | 0 | 0 | 0 | 0.15 | 920 | 60 | 0 | 0 | 0.8 | 500 | 15 | 0 | 0 | 0 | 0 | 0 | 0 | 159.461 | 78.4543
| 99.5 | 0 | 0.3 | 0 | 0 | 0 | 0 | 0.05 | 0 | 0 | 0 | 0 | 0 | 0 | 0 | 0.15 | 920 | 60 | 0 | 0 | 0.45 | 500 | 30 | 0 | 0 | 0 | 0 | 0 | 0 | 159.169 | 76.3825
| 99.5 | 0 | 0.3 | 0 | 0 | 0 | 0 | 0.05 | 0 | 0 | 0 | 0 | 0 | 0 | 0 | 0.15 | 920 | 60 | 0 | 0 | 0.6 | 500 | 120 | 0.6 | 500 | 90 | 0 | 0 | 0 | 158.884 | 84.4945
| 99.5 | 0 | 0.3 | 0 | 0 | 0 | 0 | 0.05 | 0 | 0 | 0 | 0 | 0 | 0 | 0 | 0.15 | 920 | 60 | 0 | 0 | 0.6 | 500 | 120 | 0.2 | 500 | 480 | 0 | 0 | 0 | 158.608 | 80.3941
| 99.5 | 0 | 0.3 | 0 | 0 | 0 | 0 | 0.05 | 0 | 0 | 0 | 0 | 0 | 0 | 0 | 0.15 | 920 | 60 | 0 | 0 | 0.6 | 500 | 60 | 0 | 0 | 0 | 0 | 0 | 0 | 158.387 | 79.235
| 99.5 | 0 | 0.3 | 0 | 0 | 0 | 0 | 0.05 | 0 | 0 | 0 | 0 | 0 | 0 | 0 | 0.15 | 920 | 60 | 0 | 0 | 0.45 | 500 | 15 | 0 | 0 | 0 | 0 | 0 | 0 | 157.491 | 74.5509
| 99.5 | 0 | 0.3 | 0 | 0 | 0 | 0 | 0.05 | 0 | 0 | 0 | 0 | 0 | 0 | 0 | 0.15 | 920 | 60 | 0 | 0 | 0.8 | 500 | 30 | 0 | 0 | 0 | 0 | 0 | 0 | 157.1 | 79.5953
| 99.5 | 0 | 0.3 | 0 | 0 | 0 | 0 | 0.05 | 0 | 0 | 0 | 0 | 0 | 0 | 0 | 0.15 | 920 | 60 | 0 | 0 | 0.8 | 500 | 45 | 0 | 0 | 0 | 0 | 0 | 0 | 156.315 | 79.9856
| 99.5 | 0 | 0.3 | 0 | 0 | 0 | 0 | 0.05 | 0 | 0 | 0 | 0 | 0 | 0 | 0 | 0.15 | 920 | 60 | 0 | 0 | 0.6 | 500 | 120 | 0 | 500 | 60 | 0 | 0 | 0 | 156.177 | 78.9261
| 99.5 | 0 | 0.3 | 0 | 0 | 0 | 0 | 0.05 | 0 | 0 | 0 | 0 | 0 | 0 | 0 | 0.15 | 920 | 60 | 0 | 0 | 0.8 | 500 | 60 | 0 | 0 | 0 | 0 | 0 | 0 | 155.727 | 80.6162
| 99.5 | 0 | 0.3 | 0 | 0 | 0 | 0 | 0.05 | 0 | 0 | 0 | 0 | 0 | 0 | 0 | 0.15 | 920 | 60 | 0 | 0 | 0.6 | 500 | 90 | 0 | 0 | 0 | 0 | 0 | 0 | 155.339 | 80.9465
| 99.5 | 0 | 0.3 | 0 | 0 | 0 | 0 | 0.05 | 0 | 0 | 0 | 0 | 0 | 0 | 0 | 0.15 | 920 | 60 | 0 | 0 | 0.6 | 450 | 120 | 0 | 450 | 240 | 0 | 0 | 0 | 155 | 78.9157
| 99.5 | 0 | 0.3 | 0 | 0 | 0 | 0 | 0.05 | 0 | 0 | 0 | 0 | 0 | 0 | 0 | 0.15 | 920 | 60 | 0 | 0 | 0.45 | 500 | 60 | 0 | 0 | 0 | 0 | 0 | 0 | 154.348 | 77.5535
| 99.5 | 0 | 0.3 | 0 | 0 | 0 | 0 | 0.05 | 0 | 0 | 0 | 0 | 0 | 0 | 0 | 0.15 | 920 | 60 | 0 | 0 | 0.6 | 500 | 120 | 0 | 0 | 0 | 0 | 0 | 0 | 153.67 | 81.547
| 99.5 | 0 | 0.3 | 0 | 0 | 0 | 0 | 0.05 | 0 | 0 | 0 | 0 | 0 | 0 | 0 | 0.15 | 920 | 60 | 0 | 0 | 0.8 | 500 | 90 | 0 | 0 | 0 | 0 | 0 | 0 | 153.073 | 81.2768
| 99.5 | 0 | 0.3 | 0 | 0 | 0 | 0 | 0.05 | 0 | 0 | 0 | 0 | 0 | 0 | 0 | 0.15 | 920 | 60 | 0 | 0 | 0.3 | 500 | 60 | 0 | 0 | 0 | 0 | 0 | 0 | 152.672 | 77.3433
| 99.5 | 0 | 0.3 | 0 | 0 | 0 | 0 | 0.05 | 0 | 0 | 0 | 0 | 0 | 0 | 0 | 0.15 | 920 | 60 | 0 | 0 | 0.6 | 500 | 120 | 0 | 500 | 120 | 0 | 0 | 0 | 152.329 | 79.6567
| 99.5 | 0 | 0.3 | 0 | 0 | 0 | 0 | 0.05 | 0 | 0 | 0 | 0 | 0 | 0 | 0 | 0.15 | 920 | 60 | 0 | 0 | 0.8 | 500 | 120 | 0 | 0 | 0 | 0 | 0 | 0 | 152.094 | 82.2076
| 99.5 | 0 | 0.3 | 0 | 0 | 0 | 0 | 0.05 | 0 | 0 | 0 | 0 | 0 | 0 | 0 | 0.15 | 920 | 60 | 0 | 0 | 0.45 | 500 | 90 | 0 | 0 | 0 | 0 | 0 | 0 | 151.989 | 78.6945
| 99.5 | 0 | 0.3 | 0 | 0 | 0 | 0 | 0.05 | 0 | 0 | 0 | 0 | 0 | 0 | 0 | 0.15 | 920 | 60 | 0 | 0 | 0.6 | 500 | 180 | 0 | 0 | 0 | 0 | 0 | 0 | 151.909 | 82.0274
| 99.5 | 0 | 0.3 | 0 | 0 | 0 | 0 | 0.05 | 0 | 0 | 0 | 0 | 0 | 0 | 0 | 0.15 | 920 | 60 | 0 | 0 | 0.6 | 500 | 240 | 0 | 0 | 0 | 0 | 0 | 0 | 151.33 | 82.5379
| 99.5 | 0 | 0.3 | 0 | 0 | 0 | 0 | 0.05 | 0 | 0 | 0 | 0 | 0 | 0 | 0 | 0.15 | 920 | 60 | 0 | 0 | 0.3 | 500 | 45 | 0 | 0 | 0 | 0 | 0 | 0 | 151.093 | 77.2533
| 99.5 | 0 | 0.3 | 0 | 0 | 0 | 0 | 0.05 | 0 | 0 | 0 | 0 | 0 | 0 | 0 | 0.15 | 920 | 60 | 0 | 0 | 0.6 | 500 | 120 | 0 | 500 | 240 | 0 | 0 | 0 | 150.911 | 80.7406
| 99.5 | 0 | 0.3 | 0 | 0 | 0 | 0 | 0.05 | 0 | 0 | 0 | 0 | 0 | 0 | 0 | 0.15 | 920 | 60 | 0 | 0 | 0.6 | 450 | 120 | 0 | 450 | 480 | 0 | 0 | 0 | 150.549 | 79.9801
| 99.5 | 0 | 0.3 | 0 | 0 | 0 | 0 | 0.05 | 0 | 0 | 0 | 0 | 0 | 0 | 0 | 0.15 | 920 | 60 | 0 | 0 | 0.45 | 500 | 120 | 0 | 0 | 0 | 0 | 0 | 0 | 150.419 | 78.8146
| 99.5 | 0 | 0.3 | 0 | 0 | 0 | 0 | 0.05 | 0 | 0 | 0 | 0 | 0 | 0 | 0 | 0.15 | 920 | 60 | 0 | 0 | 0.3 | 500 | 30 | 0 | 0 | 0 | 0 | 0 | 0 | 150.203 | 76.2924
| 99.5 | 0 | 0.3 | 0 | 0 | 0 | 0 | 0.05 | 0 | 0 | 0 | 0 | 0 | 0 | 0 | 0.15 | 920 | 60 | 0 | 0 | 0.8 | 500 | 180 | 0 | 0 | 0 | 0 | 0 | 0 | 149.643 | 83.0183
| 99.5 | 0 | 0.3 | 0 | 0 | 0 | 0 | 0.05 | 0 | 0 | 0 | 0 | 0 | 0 | 0 | 0.15 | 920 | 60 | 0 | 0 | 0.8 | 500 | 240 | 0 | 0 | 0 | 0 | 0 | 0 | 149.065 | 84.1893
| 99.5 | 0 | 0.3 | 0 | 0 | 0 | 0 | 0.05 | 0 | 0 | 0 | 0 | 0 | 0 | 0 | 0.15 | 920 | 60 | 0 | 0 | 0.45 | 500 | 180 | 0 | 0 | 0 | 0 | 0 | 0 | 148.658 | 79.3251
| 99.5 | 0 | 0.3 | 0 | 0 | 0 | 0 | 0.05 | 0 | 0 | 0 | 0 | 0 | 0 | 0 | 0.15 | 920 | 60 | 0 | 0 | 0.6 | 500 | 360 | 0 | 0 | 0 | 0 | 0 | 0 | 148.596 | 82.658
| 99.5 | 0 | 0.3 | 0 | 0 | 0 | 0 | 0.05 | 0 | 0 | 0 | 0 | 0 | 0 | 0 | 0.15 | 920 | 60 | 0 | 0 | 0.45 | 500 | 240 | 0 | 0 | 0 | 0 | 0 | 0 | 146.897 | 79.5653
| 99.5 | 0 | 0.3 | 0 | 0 | 0 | 0 | 0.05 | 0 | 0 | 0 | 0 | 0 | 0 | 0 | 0.15 | 920 | 60 | 0 | 0 | 0.6 | 450 | 120 | 0 | 450 | 30 | 0 | 0 | 0 | 146.593 | 65
| 99.5 | 0 | 0.3 | 0 | 0 | 0 | 0 | 0.05 | 0 | 0 | 0 | 0 | 0 | 0 | 0 | 0.15 | 920 | 60 | 0 | 0 | 0.3 | 500 | 90 | 0 | 0 | 0 | 0 | 0 | 0 | 146.571 | 78.6645
| 99.5 | 0 | 0.3 | 0 | 0 | 0 | 0 | 0.05 | 0 | 0 | 0 | 0 | 0 | 0 | 0 | 0.15 | 920 | 60 | 0 | 0 | 0.3 | 500 | 15 | 0 | 0 | 0 | 0 | 0 | 0 | 146.457 | 74.4008
| 99.5 | 0 | 0.3 | 0 | 0 | 0 | 0 | 0.05 | 0 | 0 | 0 | 0 | 0 | 0 | 0 | 0.15 | 920 | 60 | 0 | 0 | 0.6 | 500 | 480 | 0 | 0 | 0 | 0 | 0 | 0 | 146.453 | 82.718
| 99.5 | 0 | 0.3 | 0 | 0 | 0 | 0 | 0.05 | 0 | 0 | 0 | 0 | 0 | 0 | 0 | 0.15 | 920 | 60 | 0 | 0 | 0.8 | 500 | 360 | 0 | 0 | 0 | 0 | 0 | 0 | 146.232 | 84.4295
| 99.5 | 0 | 0.3 | 0 | 0 | 0 | 0 | 0.05 | 0 | 0 | 0 | 0 | 0 | 0 | 0 | 0.15 | 920 | 60 | 0 | 0 | 0.6 | 500 | 120 | 0 | 500 | 480 | 0 | 0 | 0 | 144.835 | 82.1919
| 99.5 | 0 | 0.3 | 0 | 0 | 0 | 0 | 0.05 | 0 | 0 | 0 | 0 | 0 | 0 | 0 | 0.15 | 920 | 60 | 0 | 0 | 0.8 | 500 | 480 | 0 | 0 | 0 | 0 | 0 | 0 | 144.384 | 84.5496
| 99.5 | 0 | 0.3 | 0 | 0 | 0 | 0 | 0.05 | 0 | 0 | 0 | 0 | 0 | 0 | 0 | 0.15 | 920 | 60 | 0 | 0 | 0.45 | 500 | 360 | 0 | 0 | 0 | 0 | 0 | 0 | 143.966 | 79.9256
| 99.5 | 0 | 0.3 | 0 | 0 | 0 | 0 | 0.05 | 0 | 0 | 0 | 0 | 0 | 0 | 0 | 0.15 | 920 | 60 | 0 | 0 | 0.3 | 500 | 120 | 0 | 0 | 0 | 0 | 0 | 0 | 143.621 | 78.6945
| 99.5 | 0 | 0.3 | 0 | 0 | 0 | 0 | 0.05 | 0 | 0 | 0 | 0 | 0 | 0 | 0 | 0.15 | 920 | 60 | 0 | 0 | 0.45 | 500 | 480 | 0 | 0 | 0 | 0 | 0 | 0 | 142.512 | 80.0757
| 99.5 | 0 | 0.3 | 0 | 0 | 0 | 0 | 0.05 | 0 | 0 | 0 | 0 | 0 | 0 | 0 | 0.15 | 920 | 60 | 0 | 0 | 0.3 | 500 | 180 | 0 | 0 | 0 | 0 | 0 | 0 | 138.806 | 79.0248
| 99.5 | 0 | 0.3 | 0 | 0 | 0 | 0 | 0.05 | 0 | 0 | 0 | 0 | 0 | 0 | 0 | 0.15 | 920 | 60 | 0 | 0 | 0.3 | 500 | 240 | 0 | 0 | 0 | 0 | 0 | 0 | 137.636 | 79.3551
| 99.5 | 0 | 0.3 | 0 | 0 | 0 | 0 | 0.05 | 0 | 0 | 0 | 0 | 0 | 0 | 0 | 0.15 | 920 | 60 | 0 | 0 | 0.3 | 500 | 360 | 0 | 0 | 0 | 0 | 0 | 0 | 132.537 | 79.7755
| 99.5 | 0 | 0.3 | 0 | 0 | 0 | 0 | 0.05 | 0 | 0 | 0 | 0 | 0 | 0 | 0 | 0.15 | 920 | 60 | 0 | 0 | 0.3 | 500 | 480 | 0 | 0 | 0 | 0 | 0 | 0 | 130.394 | 79.9556
| 99.5 | 0 | 0.3 | 0 | 0 | 0 | 0 | 0.05 | 0 | 0 | 0 | 0 | 0 | 0 | 0 | 0.15 | 920 | 60 | 0 | 0 | 0 | 450 | 480 | 0 | 0 | 0 | 0 | 0 | 0 | 115.715 | 79.8548
| 99.5 | 0 | 0.3 | 0 | 0 | 0 | 0 | 0.05 | 0 | 0 | 0 | 0 | 0 | 0 | 0 | 0.15 | 920 | 60 | 0 | 0 | 0 | 450 | 360 | 0 | 0 | 0 | 0 | 0 | 0 | 109.044 | 79.2813
| 99.5 | 0 | 0.3 | 0 | 0 | 0 | 0 | 0.05 | 0 | 0 | 0 | 0 | 0 | 0 | 0 | 0.15 | 0 | 0 | 0 | 0 | 0 | 470 | 240 | 0 | 0 | 0 | 0 | 0 | 0 | 108.28165 | 78.79647
| 99.5 | 0 | 0.3 | 0 | 0 | 0 | 0 | 0.05 | 0 | 0 | 0 | 0 | 0 | 0 | 0 | 0.15 | 0 | 0 | 0 | 0 | 0 | 470 | 360 | 0 | 0 | 0 | 0 | 0 | 0 | 107.69698 | 79.98479
| 99.5 | 0 | 0.3 | 0 | 0 | 0 | 0 | 0.05 | 0 | 0 | 0 | 0 | 0 | 0 | 0 | 0.15 | 920 | 60 | 0 | 0 | 0 | 500 | 180 | 0 | 0 | 0 | 0 | 0 | 0 | 107.057 | 82.4665
| 99.5 | 0 | 0.3 | 0 | 0 | 0 | 0 | 0.05 | 0 | 0 | 0 | 0 | 0 | 0 | 0 | 0.15 | 0 | 0 | 0 | 0 | 0 | 470 | 480 | 0 | 0 | 0 | 0 | 0 | 0 | 107.01713 | 81.31383
| 99.5 | 0 | 0.3 | 0 | 0 | 0 | 0 | 0.05 | 0 | 0 | 0 | 0 | 0 | 0 | 0 | 0.15 | 0 | 0 | 0 | 0 | 0 | 500 | 180 | 0 | 0 | 0 | 0 | 0 | 0 | 105.92937 | 82.03307
| 99.5 | 0 | 0.3 | 0 | 0 | 0 | 0 | 0.05 | 0 | 0 | 0 | 0 | 0 | 0 | 0 | 0.15 | 920 | 60 | 0 | 0 | 0 | 450 | 240 | 0 | 0 | 0 | 0 | 0 | 0 | 105.691 | 72.9102
| 99.5 | 0 | 0.3 | 0 | 0 | 0 | 0 | 0.05 | 0 | 0 | 0 | 0 | 0 | 0 | 0 | 0.15 | 920 | 60 | 0 | 0 | 0 | 550 | 90 | 0 | 0 | 0 | 0 | 0 | 0 | 104.957 | 82.4891
| 99.5 | 0 | 0.3 | 0 | 0 | 0 | 0 | 0.05 | 0 | 0 | 0 | 0 | 0 | 0 | 0 | 0.15 | 920 | 60 | 0 | 0 | 0 | 500 | 240 | 0 | 0 | 0 | 0 | 0 | 0 | 104.032 | 82.5721
| 99.5 | 0 | 0.3 | 0 | 0 | 0 | 0 | 0.05 | 0 | 0 | 0 | 0 | 0 | 0 | 0 | 0.15 | 920 | 60 | 0 | 0 | 0 | 500 | 120 | 0 | 0 | 0 | 0 | 0 | 0 | 103.998 | 81.6363
| 99.5 | 0 | 0.3 | 0 | 0 | 0 | 0 | 0.05 | 0 | 0 | 0 | 0 | 0 | 0 | 0 | 0.15 | 920 | 60 | 0 | 0 | 0 | 550 | 60 | 0 | 0 | 0 | 0 | 0 | 0 | 103.981 | 81.893
| 99.5 | 0 | 0.3 | 0 | 0 | 0 | 0 | 0.05 | 0 | 0 | 0 | 0 | 0 | 0 | 0 | 0.15 | 0 | 0 | 0 | 0 | 0 | 500 | 240 | 0 | 0 | 0 | 0 | 0 | 0 | 103.68586 | 82.8305
| 99.5 | 0 | 0.3 | 0 | 0 | 0 | 0 | 0.05 | 0 | 0 | 0 | 0 | 0 | 0 | 0 | 0.15 | 0 | 0 | 0 | 0 | 0 | 500 | 30 | 0 | 0 | 0 | 0 | 0 | 0 | 103.45471 | 56.03082
| 99.5 | 0 | 0.3 | 0 | 0 | 0 | 0 | 0.05 | 0 | 0 | 0 | 0 | 0 | 0 | 0 | 0.15 | 920 | 60 | 0 | 0 | 0 | 450 | 180 | 0 | 0 | 0 | 0 | 0 | 0 | 103.186 | 67.37
| 99.5 | 0 | 0.3 | 0 | 0 | 0 | 0 | 0.05 | 0 | 0 | 0 | 0 | 0 | 0 | 0 | 0.15 | 0 | 0 | 0 | 0 | 0 | 470 | 180 | 0 | 0 | 0 | 0 | 0 | 0 | 102.99242 | 74.90317
| 99.5 | 0 | 0.3 | 0 | 0 | 0 | 0 | 0.05 | 0 | 0 | 0 | 0 | 0 | 0 | 0 | 0.15 | 0 | 0 | 0 | 0 | 0 | 500 | 120 | 0 | 0 | 0 | 0 | 0 | 0 | 102.42134 | 81.11056
| 99.5 | 0 | 0.3 | 0 | 0 | 0 | 0 | 0.05 | 0 | 0 | 0 | 0 | 0 | 0 | 0 | 0.15 | 0 | 0 | 0 | 0 | 0 | 470 | 120 | 0 | 0 | 0 | 0 | 0 | 0 | 102.36695 | 67.97654
| 99.5 | 0 | 0.3 | 0 | 0 | 0 | 0 | 0.05 | 0 | 0 | 0 | 0 | 0 | 0 | 0 | 0.15 | 0 | 0 | 0 | 0 | 0 | 500 | 360 | 0 | 0 | 0 | 0 | 0 | 0 | 102.24458 | 82.95558
| 99.5 | 0 | 0.3 | 0 | 0 | 0 | 0 | 0.05 | 0 | 0 | 0 | 0 | 0 | 0 | 0 | 0.15 | 920 | 60 | 0 | 0 | 0 | 500 | 360 | 0 | 0 | 0 | 0 | 0 | 0 | 102.132 | 83.1458
| 99.5 | 0 | 0.3 | 0 | 0 | 0 | 0 | 0.05 | 0 | 0 | 0 | 0 | 0 | 0 | 0 | 0.15 | 920 | 60 | 0 | 0 | 0 | 550 | 120 | 0 | 0 | 0 | 0 | 0 | 0 | 102.062 | 82.844
| 99.5 | 0 | 0.3 | 0 | 0 | 0 | 0 | 0.05 | 0 | 0 | 0 | 0 | 0 | 0 | 0 | 0.15 | 0 | 0 | 0 | 0 | 0 | 400 | 360 | 0 | 0 | 0 | 0 | 0 | 0 | 101.85027 | 66.58495
| 99.5 | 0 | 0.3 | 0 | 0 | 0 | 0 | 0.05 | 0 | 0 | 0 | 0 | 0 | 0 | 0 | 0.15 | 0 | 0 | 0 | 0 | 0 | 550 | 60 | 0 | 0 | 0 | 0 | 0 | 0 | 101.61912 | 81.64218
| 99.5 | 0 | 0.3 | 0 | 0 | 0 | 0 | 0.05 | 0 | 0 | 0 | 0 | 0 | 0 | 0 | 0.15 | 0 | 0 | 0 | 0 | 0 | 450 | 60 | 0 | 0 | 0 | 0 | 0 | 0 | 101.56473 | 48.83838
| 99.5 | 0 | 0.3 | 0 | 0 | 0 | 0 | 0.05 | 0 | 0 | 0 | 0 | 0 | 0 | 0 | 0.15 | 920 | 60 | 0 | 0 | 0 | 500 | 90 | 0 | 0 | 0 | 0 | 0 | 0 | 101.501 | 80.3154
| 99.5 | 0 | 0.3 | 0 | 0 | 0 | 0 | 0.05 | 0 | 0 | 0 | 0 | 0 | 0 | 0 | 0.15 | 0 | 0 | 0 | 0 | 0 | 500 | 60 | 0 | 0 | 0 | 0 | 0 | 0 | 101.49674 | 71.93238
| 99.5 | 0 | 0.3 | 0 | 0 | 0 | 0 | 0.05 | 0 | 0 | 0 | 0 | 0 | 0 | 0 | 0.15 | 0 | 0 | 0 | 0 | 0 | 470 | 60 | 0 | 0 | 0 | 0 | 0 | 0 | 101.33358 | 56.48426
| 99.5 | 0 | 0.3 | 0 | 0 | 0 | 0 | 0.05 | 0 | 0 | 0 | 0 | 0 | 0 | 0 | 0.15 | 920 | 60 | 0 | 0 | 0 | 450 | 120 | 0 | 0 | 0 | 0 | 0 | 0 | 101.095 | 59.7765
| 99.5 | 0 | 0.3 | 0 | 0 | 0 | 0 | 0.05 | 0 | 0 | 0 | 0 | 0 | 0 | 0 | 0.15 | 0 | 0 | 0 | 0 | 0 | 450 | 120 | 0 | 0 | 0 | 0 | 0 | 0 | 100.58574 | 59.72086
| 99.5 | 0 | 0.3 | 0 | 0 | 0 | 0 | 0.05 | 0 | 0 | 0 | 0 | 0 | 0 | 0 | 0.15 | 0 | 0 | 0 | 0 | 0 | 400 | 240 | 0 | 0 | 0 | 0 | 0 | 0 | 100.35459 | 60.51828
| 99.5 | 0 | 0.3 | 0 | 0 | 0 | 0 | 0.05 | 0 | 0 | 0 | 0 | 0 | 0 | 0 | 0.15 | 0 | 0 | 0 | 0 | 0 | 550 | 120 | 0 | 0 | 0 | 0 | 0 | 0 | 100.24582 | 83.03376
| 99.5 | 0 | 0.3 | 0 | 0 | 0 | 0 | 0.05 | 0 | 0 | 0 | 0 | 0 | 0 | 0 | 0.15 | 0 | 0 | 0 | 0 | 0 | 470 | 30 | 0 | 0 | 0 | 0 | 0 | 0 | 100.17783 | 50.0267
| 99.5 | 0 | 0.3 | 0 | 0 | 0 | 0 | 0.05 | 0 | 0 | 0 | 0 | 0 | 0 | 0 | 0.15 | 920 | 60 | 0 | 0 | 0 | 450 | 90 | 0 | 0 | 0 | 0 | 0 | 0 | 99.9799 | 54.2285
| 99.5 | 0 | 0.3 | 0 | 0 | 0 | 0 | 0.05 | 0 | 0 | 0 | 0 | 0 | 0 | 0 | 0.15 | 0 | 0 | 0 | 0 | 0 | 500 | 1 | 0 | 0 | 0 | 0 | 0 | 0 | 99.43 | 43.61604
| 99.5 | 0 | 0.3 | 0 | 0 | 0 | 0 | 0.05 | 0 | 0 | 0 | 0 | 0 | 0 | 0 | 0.15 | 920 | 60 | 0 | 0 | 0 | 550 | 30 | 0 | 0 | 0 | 0 | 0 | 0 | 99.41 | 76.9491
| 99.5 | 0 | 0.3 | 0 | 0 | 0 | 0 | 0.05 | 0 | 0 | 0 | 0 | 0 | 0 | 0 | 0.15 | 920 | 60 | 0 | 0 | 0 | 500 | 60 | 0 | 0 | 0 | 0 | 0 | 0 | 98.87 | 72.4727
| 99.5 | 0 | 0.3 | 0 | 0 | 0 | 0 | 0.05 | 0 | 0 | 0 | 0 | 0 | 0 | 0 | 0.15 | 0 | 0 | 0 | 0 | 0 | 450 | 180 | 0 | 0 | 0 | 0 | 0 | 0 | 98.85892 | 67.44492
| 99.5 | 0 | 0.3 | 0 | 0 | 0 | 0 | 0.05 | 0 | 0 | 0 | 0 | 0 | 0 | 0 | 0.15 | 0 | 0 | 0 | 0 | 0 | 550 | 180 | 0 | 0 | 0 | 0 | 0 | 0 | 98.80453 | 83.03376
| 99.5 | 0 | 0.3 | 0 | 0 | 0 | 0 | 0.05 | 0 | 0 | 0 | 0 | 0 | 0 | 0 | 0.15 | 920 | 60 | 0 | 0 | 0 | 550 | 180 | 0 | 0 | 0 | 0 | 0 | 0 | 98.7616 | 83.4327
| 99.5 | 0 | 0.3 | 0 | 0 | 0 | 0 | 0.05 | 0 | 0 | 0 | 0 | 0 | 0 | 0 | 0.15 | 920 | 60 | 0 | 0 | 0 | 450 | 60 | 0 | 0 | 0 | 0 | 0 | 0 | 98.7268 | 48.9221
| 99.5 | 0 | 0.3 | 0 | 0 | 0 | 0 | 0.05 | 0 | 0 | 0 | 0 | 0 | 0 | 0 | 0.15 | 0 | 0 | 0 | 0 | 0 | 450 | 30 | 0 | 0 | 0 | 0 | 0 | 0 | 98.23346 | 46.71192
| 99.5 | 0 | 0.3 | 0 | 0 | 0 | 0 | 0.05 | 0 | 0 | 0 | 0 | 0 | 0 | 0 | 0.15 | 920 | 60 | 0 | 0 | 0 | 550 | 240 | 0 | 0 | 0 | 0 | 0 | 0 | 98.0878 | 83.4175
| 99.5 | 0 | 0.3 | 0 | 0 | 0 | 0 | 0.05 | 0 | 0 | 0 | 0 | 0 | 0 | 0 | 0.15 | 0 | 0 | 0 | 0 | 0 | 550 | 240 | 0 | 0 | 0 | 0 | 0 | 0 | 98.0567 | 83.54974
| 99.5 | 0 | 0.3 | 0 | 0 | 0 | 0 | 0.05 | 0 | 0 | 0 | 0 | 0 | 0 | 0 | 0.15 | 0 | 0 | 0 | 0 | 0 | 550 | 30 | 0 | 0 | 0 | 0 | 0 | 0 | 97.94792 | 75.9664
| 99.5 | 0 | 0.3 | 0 | 0 | 0 | 0 | 0.05 | 0 | 0 | 0 | 0 | 0 | 0 | 0 | 0.15 | 0 | 0 | 0 | 0 | 0 | 400 | 120 | 0 | 0 | 0 | 0 | 0 | 0 | 97.66239 | 52.46587
| 99.5 | 0 | 0.3 | 0 | 0 | 0 | 0 | 0.05 | 0 | 0 | 0 | 0 | 0 | 0 | 0 | 0.15 | 0 | 0 | 0 | 0 | 0 | 450 | 240 | 0 | 0 | 0 | 0 | 0 | 0 | 97.54001 | 72.99561
| 99.5 | 0 | 0.3 | 0 | 0 | 0 | 0 | 0.05 | 0 | 0 | 0 | 0 | 0 | 0 | 0 | 0.15 | 0 | 0 | 0 | 0 | 0 | 400 | 180 | 0 | 0 | 0 | 0 | 0 | 0 | 96.96894 | 56.21845
| 99.5 | 0 | 0.3 | 0 | 0 | 0 | 0 | 0.05 | 0 | 0 | 0 | 0 | 0 | 0 | 0 | 0.15 | 920 | 60 | 0 | 0 | 0 | 550 | 360 | 0 | 0 | 0 | 0 | 0 | 0 | 94.9426 | 84.112
| 99.5 | 0 | 0.3 | 0 | 0 | 0 | 0 | 0.05 | 0 | 0 | 0 | 0 | 0 | 0 | 0 | 0.15 | 0 | 0 | 0 | 0 | 0 | 550 | 360 | 0 | 0 | 0 | 0 | 0 | 0 | 94.8478 | 83.69046
| 99.5 | 0 | 0.3 | 0 | 0 | 0 | 0 | 0.05 | 0 | 0 | 0 | 0 | 0 | 0 | 0 | 0.15 | 920 | 60 | 0 | 0 | 0 | 600 | 30 | 0 | 0 | 0 | 0 | 0 | 0 | 94.71 | 81.659
| 99.5 | 0 | 0.3 | 0 | 0 | 0 | 0 | 0.05 | 0 | 0 | 0 | 0 | 0 | 0 | 0 | 0.15 | 0 | 0 | 0 | 0 | 0 | 600 | 1 | 0 | 0 | 0 | 0 | 0 | 0 | 94.43989 | 43.49095
| 99.5 | 0 | 0.3 | 0 | 0 | 0 | 0 | 0.05 | 0 | 0 | 0 | 0 | 0 | 0 | 0 | 0.15 | 0 | 0 | 0 | 0 | 0 | 500 | 480 | 0 | 0 | 0 | 0 | 0 | 0 | 94.43989 | 83.4872
| 99.5 | 0 | 0.3 | 0 | 0 | 0 | 0 | 0.05 | 0 | 0 | 0 | 0 | 0 | 0 | 0 | 0.15 | 920 | 60 | 0 | 0 | 0 | 500 | 30 | 0 | 0 | 0 | 0 | 0 | 0 | 94.43 | 56.4178
| 99.5 | 0 | 0.3 | 0 | 0 | 0 | 0 | 0.05 | 0 | 0 | 0 | 0 | 0 | 0 | 0 | 0.15 | 0 | 0 | 0 | 0 | 0 | 450 | 360 | 0 | 0 | 0 | 0 | 0 | 0 | 94.26313 | 79.12482
| 99.5 | 0 | 0.3 | 0 | 0 | 0 | 0 | 0.05 | 0 | 0 | 0 | 0 | 0 | 0 | 0 | 0.15 | 0 | 0 | 0 | 0 | 0 | 400 | 480 | 0 | 0 | 0 | 0 | 0 | 0 | 94.09997 | 72.40145
| 99.5 | 0 | 0.3 | 0 | 0 | 0 | 0 | 0.05 | 0 | 0 | 0 | 0 | 0 | 0 | 0 | 0.15 | 920 | 60 | 0 | 0 | 0 | 600 | 60 | 0 | 0 | 0 | 0 | 0 | 0 | 93.8884 | 82.6176
| 99.5 | 0 | 0.3 | 0 | 0 | 0 | 0 | 0.05 | 0 | 0 | 0 | 0 | 0 | 0 | 0 | 0.15 | 920 | 60 | 0 | 0 | 0 | 500 | 480 | 0 | 0 | 0 | 0 | 0 | 0 | 93.871 | 83.2365
| 99.5 | 0 | 0.3 | 0 | 0 | 0 | 0 | 0.05 | 0 | 0 | 0 | 0 | 0 | 0 | 0 | 0.15 | 920 | 60 | 0 | 0 | 0 | 550 | 480 | 0 | 0 | 0 | 0 | 0 | 0 | 93.0415 | 84.8065
| 99.5 | 0 | 0.3 | 0 | 0 | 0 | 0 | 0.05 | 0 | 0 | 0 | 0 | 0 | 0 | 0 | 0.15 | 0 | 0 | 0 | 0 | 0 | 550 | 480 | 0 | 0 | 0 | 0 | 0 | 0 | 92.94422 | 84.87878
| 99.5 | 0 | 0.3 | 0 | 0 | 0 | 0 | 0.05 | 0 | 0 | 0 | 0 | 0 | 0 | 0 | 0.15 | 920 | 60 | 0 | 0 | 0 | 600 | 120 | 0 | 0 | 0 | 0 | 0 | 0 | 92.938 | 83.4479
| 99.5 | 0 | 0.3 | 0 | 0 | 0 | 0 | 0.05 | 0 | 0 | 0 | 0 | 0 | 0 | 0 | 0.15 | 920 | 60 | 0 | 0 | 0 | 600 | 90 | 0 | 0 | 0 | 0 | 0 | 0 | 92.9292 | 82.7306
| 99.5 | 0 | 0.3 | 0 | 0 | 0 | 0 | 0.05 | 0 | 0 | 0 | 0 | 0 | 0 | 0 | 0.15 | 0 | 0 | 0 | 0 | 0 | 450 | 480 | 0 | 0 | 0 | 0 | 0 | 0 | 92.88983 | 79.79716
| 99.5 | 0 | 0.3 | 0 | 0 | 0 | 0 | 0.05 | 0 | 0 | 0 | 0 | 0 | 0 | 0 | 0.15 | 0 | 0 | 0 | 0 | 0 | 600 | 120 | 0 | 0 | 0 | 0 | 0 | 0 | 92.83544 | 83.22139
| 99.5 | 0 | 0.3 | 0 | 0 | 0 | 0 | 0.05 | 0 | 0 | 0 | 0 | 0 | 0 | 0 | 0.15 | 0 | 0 | 0 | 0 | 0 | 650 | 1 | 0 | 0 | 0 | 0 | 0 | 0 | 92.78106 | 43.5535
| 99.5 | 0 | 0.3 | 0 | 0 | 0 | 0 | 0.05 | 0 | 0 | 0 | 0 | 0 | 0 | 0 | 0.15 | 0 | 0 | 0 | 0 | 0 | 600 | 60 | 0 | 0 | 0 | 0 | 0 | 0 | 92.37315 | 82.36142
| 99.5 | 0 | 0.3 | 0 | 0 | 0 | 0 | 0.05 | 0 | 0 | 0 | 0 | 0 | 0 | 0 | 0.15 | 0 | 0 | 0 | 0 | 0 | 470 | 1 | 0 | 0 | 0 | 0 | 0 | 0 | 92.31876 | 43.67858
| 99.5 | 0 | 0.3 | 0 | 0 | 0 | 0 | 0.05 | 0 | 0 | 0 | 0 | 0 | 0 | 0 | 0.15 | 920 | 60 | 0 | 0 | 0 | 600 | 180 | 0 | 0 | 0 | 0 | 0 | 0 | 91.8494 | 83.9158
| 99.5 | 0 | 0.3 | 0 | 0 | 0 | 0 | 0.05 | 0 | 0 | 0 | 0 | 0 | 0 | 0 | 0.15 | 920 | 60 | 0 | 0 | 0 | 600 | 240 | 0 | 0 | 0 | 0 | 0 | 0 | 91.7283 | 84.1422
| 99.5 | 0 | 0.3 | 0 | 0 | 0 | 0 | 0.05 | 0 | 0 | 0 | 0 | 0 | 0 | 0 | 0.15 | 0 | 0 | 0 | 0 | 0 | 650 | 240 | 0 | 0 | 0 | 0 | 0 | 0 | 91.39416 | 75.9664
| 99.5 | 0 | 0.3 | 0 | 0 | 0 | 0 | 0.05 | 0 | 0 | 0 | 0 | 0 | 0 | 0 | 0.15 | 920 | 60 | 0 | 0 | 0 | 600 | 360 | 0 | 0 | 0 | 0 | 0 | 0 | 91.3479 | 84.9574
| 99.5 | 0 | 0.3 | 0 | 0 | 0 | 0 | 0.05 | 0 | 0 | 0 | 0 | 0 | 0 | 0 | 0.15 | 0 | 0 | 0 | 0 | 0 | 600 | 240 | 0 | 0 | 0 | 0 | 0 | 0 | 91.10862 | 84.1439
| 99.5 | 0 | 0.3 | 0 | 0 | 0 | 0 | 0.05 | 0 | 0 | 0 | 0 | 0 | 0 | 0 | 0.15 | 0 | 0 | 0 | 0 | 0 | 650 | 60 | 0 | 0 | 0 | 0 | 0 | 0 | 90.82309 | 74.37156
| 99.5 | 0 | 0.3 | 0 | 0 | 0 | 0 | 0.05 | 0 | 0 | 0 | 0 | 0 | 0 | 0 | 0.15 | 0 | 0 | 0 | 0 | 0 | 600 | 360 | 0 | 0 | 0 | 0 | 0 | 0 | 90.65992 | 84.81624
| 99.5 | 0 | 0.3 | 0 | 0 | 0 | 0 | 0.05 | 0 | 0 | 0 | 0 | 0 | 0 | 0 | 0.15 | 0 | 0 | 0 | 0 | 0 | 600 | 30 | 0 | 0 | 0 | 0 | 0 | 0 | 90.36079 | 81.25129
| 99.5 | 0 | 0.3 | 0 | 0 | 0 | 0 | 0.05 | 0 | 0 | 0 | 0 | 0 | 0 | 0 | 0.15 | 0 | 0 | 0 | 0 | 0 | 650 | 30 | 0 | 0 | 0 | 0 | 0 | 0 | 90.19762 | 73.7774
| 99.5 | 0 | 0.3 | 0 | 0 | 0 | 0 | 0.05 | 0 | 0 | 0 | 0 | 0 | 0 | 0 | 0.15 | 0 | 0 | 0 | 0 | 0 | 650 | 120 | 0 | 0 | 0 | 0 | 0 | 0 | 90.02086 | 74.90317
| 99.5 | 0 | 0.3 | 0 | 0 | 0 | 0 | 0.05 | 0 | 0 | 0 | 0 | 0 | 0 | 0 | 0.15 | 920 | 60 | 0 | 0 | 0 | 450 | 30 | 0 | 0 | 0 | 0 | 0 | 0 | 89.59 | 46.8765
| 99.5 | 0 | 0.3 | 0 | 0 | 0 | 0 | 0.05 | 0 | 0 | 0 | 0 | 0 | 0 | 0 | 0.15 | 0 | 0 | 0 | 0 | 0 | 450 | 1 | 0 | 0 | 0 | 0 | 0 | 0 | 89.50418 | 43.41278
| 99.5 | 0 | 0.3 | 0 | 0 | 0 | 0 | 0.05 | 0 | 0 | 0 | 0 | 0 | 0 | 0 | 0.15 | 0 | 0 | 0 | 0 | 0 | 400 | 60 | 0 | 0 | 0 | 0 | 0 | 0 | 89.21864 | 48.1035
| 99.5 | 0 | 0.3 | 0 | 0 | 0 | 0 | 0.05 | 0 | 0 | 0 | 0 | 0 | 0 | 0 | 0.15 | 0 | 0 | 0 | 0 | 0 | 600 | 180 | 0 | 0 | 0 | 0 | 0 | 0 | 89.21864 | 83.42466
| 99.5 | 0 | 0.3 | 0 | 0 | 0 | 0 | 0.05 | 0 | 0 | 0 | 0 | 0 | 0 | 0 | 0.15 | 0 | 0 | 0 | 0 | 0 | 550 | 1 | 0 | 0 | 0 | 0 | 0 | 0 | 89.16425 | 43.41278
| 99.5 | 0 | 0.3 | 0 | 0 | 0 | 0 | 0.05 | 0 | 0 | 0 | 0 | 0 | 0 | 0 | 0.15 | 920 | 60 | 0 | 0 | 0 | 600 | 480 | 0 | 0 | 0 | 0 | 0 | 0 | 87.788 | 85.5312
| 99.5 | 0 | 0.3 | 0 | 0 | 0 | 0 | 0.05 | 0 | 0 | 0 | 0 | 0 | 0 | 0 | 0.15 | 0 | 0 | 0 | 0 | 0 | 650 | 360 | 0 | 0 | 0 | 0 | 0 | 0 | 87.66858 | 76.02895
| 99.5 | 0 | 0.3 | 0 | 0 | 0 | 0 | 0.05 | 0 | 0 | 0 | 0 | 0 | 0 | 0 | 0.15 | 0 | 0 | 0 | 0 | 0 | 600 | 480 | 0 | 0 | 0 | 0 | 0 | 0 | 87.38304 | 85.73875
| 99.5 | 0 | 0.3 | 0 | 0 | 0 | 0 | 0.05 | 0 | 0 | 0 | 0 | 0 | 0 | 0 | 0.15 | 0 | 0 | 0 | 0 | 0 | 650 | 180 | 0 | 0 | 0 | 0 | 0 | 0 | 86.97513 | 76.3573
| 99.5 | 0 | 0.3 | 0 | 0 | 0 | 0 | 0.05 | 0 | 0 | 0 | 0 | 0 | 0 | 0 | 0.15 | 0 | 0 | 0 | 0 | 0 | 650 | 480 | 0 | 0 | 0 | 0 | 0 | 0 | 86.17291 | 78.01469
| 99.5 | 0 | 0.3 | 0 | 0 | 0 | 0 | 0.05 | 0 | 0 | 0 | 0 | 0 | 0 | 0 | 0.15 | 0 | 0 | 0 | 0 | 0 | 400 | 30 | 0 | 0 | 0 | 0 | 0 | 0 | 79.22483 | 46.38357
| 99.5 | 0 | 0.3 | 0 | 0 | 0 | 0 | 0.05 | 0 | 0 | 0 | 0 | 0 | 0 | 0 | 0.15 | 0 | 0 | 0 | 0 | 0 | 400 | 1 | 0 | 0 | 0 | 0 | 0 | 0 | 74.98256 | 43.35023
| 99.45 | 0.1 | 0.45 | 0 | 0 | 0 | 0 | 0 | 0 | 0 | 0 | 0 | 0 | 0 | 0 | 0 | 1000 | 60 | 0 | 0 | 0 | 520 | 60 | 0 | 0 | 0 | 0 | 0 | 0 | 130.106 | 82.5876
| 99.45 | 0.1 | 0.45 | 0 | 0 | 0 | 0 | 0 | 0 | 0 | 0 | 0 | 0 | 0 | 0 | 0 | 1000 | 60 | 0 | 0 | 0 | 520 | 30 | 0 | 0 | 0 | 0 | 0 | 0 | 128.254 | 79.7574
| 99.45 | 0.1 | 0.45 | 0 | 0 | 0 | 0 | 0 | 0 | 0 | 0 | 0 | 0 | 0 | 0 | 0 | 1000 | 60 | 0 | 0 | 0 | 480 | 120 | 0 | 0 | 0 | 0 | 0 | 0 | 127.196 | 85.1482
| 99.45 | 0.1 | 0.45 | 0 | 0 | 0 | 0 | 0 | 0 | 0 | 0 | 0 | 0 | 0 | 0 | 0 | 1000 | 60 | 0 | 0 | 0 | 520 | 120 | 0 | 0 | 0 | 0 | 0 | 0 | 126.667 | 82.4528
| 99.45 | 0.1 | 0.45 | 0 | 0 | 0 | 0 | 0 | 0 | 0 | 0 | 0 | 0 | 0 | 0 | 0 | 1000 | 60 | 0 | 0 | 0 | 480 | 60 | 0 | 0 | 0 | 0 | 0 | 0 | 125.608 | 82.9919
| 99.45 | 0.1 | 0.45 | 0 | 0 | 0 | 0 | 0 | 0 | 0 | 0 | 0 | 0 | 0 | 0 | 0 | 1000 | 60 | 0 | 0 | 0 | 520 | 15 | 0 | 0 | 0 | 0 | 0 | 0 | 124.286 | 72.7493
| 99.45 | 0.1 | 0.45 | 0 | 0 | 0 | 0 | 0 | 0 | 0 | 0 | 0 | 0 | 0 | 0 | 0 | 1000 | 60 | 0 | 0 | 0 | 480 | 30 | 0 | 0 | 0 | 0 | 0 | 0 | 124.021 | 76.9272
| 99.45 | 0.1 | 0.45 | 0 | 0 | 0 | 0 | 0 | 0 | 0 | 0 | 0 | 0 | 0 | 0 | 0 | 1000 | 60 | 0 | 0 | 0 | 480 | 240 | 0 | 0 | 0 | 0 | 0 | 0 | 123.228 | 87.035
| 99.45 | 0.1 | 0.45 | 0 | 0 | 0 | 0 | 0 | 0 | 0 | 0 | 0 | 0 | 0 | 0 | 0 | 1000 | 60 | 0 | 0 | 0 | 480 | 15 | 0 | 0 | 0 | 0 | 0 | 0 | 122.963 | 63.9892
| 99.45 | 0.1 | 0.45 | 0 | 0 | 0 | 0 | 0 | 0 | 0 | 0 | 0 | 0 | 0 | 0 | 0 | 1000 | 60 | 0 | 0 | 0 | 440 | 240 | 0 | 0 | 0 | 0 | 0 | 0 | 118.73 | 85.9569
| 99.45 | 0.1 | 0.45 | 0 | 0 | 0 | 0 | 0 | 0 | 0 | 0 | 0 | 0 | 0 | 0 | 0 | 1000 | 60 | 0 | 0 | 0 | 440 | 120 | 0 | 0 | 0 | 0 | 0 | 0 | 116.614 | 77.7358
| 99.45 | 0.1 | 0.45 | 0 | 0 | 0 | 0 | 0 | 0 | 0 | 0 | 0 | 0 | 0 | 0 | 0 | 1000 | 60 | 0 | 0 | 0 | 440 | 60 | 0 | 0 | 0 | 0 | 0 | 0 | 116.349 | 69.9191
| 99.45 | 0.1 | 0.45 | 0 | 0 | 0 | 0 | 0 | 0 | 0 | 0 | 0 | 0 | 0 | 0 | 0 | 1000 | 60 | 0 | 0 | 0 | 440 | 30 | 0 | 0 | 0 | 0 | 0 | 0 | 108.677 | 61.2938
| 99.45 | 0.1 | 0.45 | 0 | 0 | 0 | 0 | 0 | 0 | 0 | 0 | 0 | 0 | 0 | 0 | 0 | 1000 | 60 | 0 | 0 | 0 | 440 | 15 | 0 | 0 | 0 | 0 | 0 | 0 | 96.2434 | 57.2507
| 99.45 | 0.1 | 0.45 | 0 | 0 | 0 | 0 | 0 | 0 | 0 | 0 | 0 | 0 | 0 | 0 | 0 | 1000 | 60 | 0 | 0 | 0 | 0 | 0 | 0 | 0 | 0 | 0 | 0 | 0 | 75.87 | 51.0512
| 99.42 | 0 | 0.57 | 0 | 0 | 0 | 0 | 0 | 0 | 0 | 0 | 0.01 | 0 | 0 | 0 | 0 | 980 | 60 | 0 | 0 | 0.8 | 500 | 5 | 0 | 0 | 0 | 0 | 0 | 0 | 161 | 82.55
| 99.42 | 0 | 0.57 | 0 | 0 | 0 | 0 | 0 | 0 | 0 | 0 | 0.01 | 0 | 0 | 0 | 0 | 980 | 60 | 0 | 0 | 0.8 | 500 | 10 | 0 | 0 | 0 | 0 | 0 | 0 | 160 | 85.9
| 99.42 | 0 | 0.57 | 0.01 | 0 | 0 | 0 | 0 | 0 | 0 | 0 | 0 | 0 | 0 | 0 | 0 | 980 | 60 | 0 | 0 | 0.8 | 500 | 5 | 0 | 0 | 0 | 0 | 0 | 0 | 158 | 84.66
| 99.42 | 0 | 0.57 | 0 | 0 | 0 | 0 | 0 | 0 | 0 | 0 | 0.01 | 0 | 0 | 0 | 0 | 980 | 60 | 0 | 0 | 0.8 | 500 | 20.6 | 0 | 0 | 0 | 0 | 0 | 0 | 158 | 87.66
| 99.42 | 0 | 0.57 | 0 | 0 | 0 | 0 | 0 | 0 | 0 | 0 | 0.01 | 0 | 0 | 0 | 0 | 980 | 60 | 0 | 0 | 0.8 | 400 | 180 | 0 | 0 | 0 | 0 | 0 | 0 | 157 | 81.5
| 99.42 | 0 | 0.57 | 0 | 0 | 0 | 0 | 0 | 0 | 0 | 0 | 0.01 | 0 | 0 | 0 | 0 | 980 | 60 | 0 | 0 | 0.8 | 400 | 120 | 0 | 0 | 0 | 0 | 0 | 0 | 156 | 79.38
| 99.42 | 0 | 0.57 | 0 | 0 | 0 | 0 | 0 | 0 | 0 | 0 | 0.01 | 0 | 0 | 0 | 0 | 980 | 60 | 0 | 0 | 0.8 | 400 | 240 | 0 | 0 | 0 | 0 | 0 | 0 | 156 | 82.55
| 99.42 | 0 | 0.57 | 0.01 | 0 | 0 | 0 | 0 | 0 | 0 | 0 | 0 | 0 | 0 | 0 | 0 | 980 | 60 | 0 | 0 | 0.8 | 400 | 180 | 0 | 0 | 0 | 0 | 0 | 0 | 156 | 82.9
| 99.42 | 0 | 0.57 | 0.01 | 0 | 0 | 0 | 0 | 0 | 0 | 0 | 0 | 0 | 0 | 0 | 0 | 980 | 60 | 0 | 0 | 0.8 | 400 | 120 | 0 | 0 | 0 | 0 | 0 | 0 | 155 | 81.85
| 99.42 | 0 | 0.57 | 0.01 | 0 | 0 | 0 | 0 | 0 | 0 | 0 | 0 | 0 | 0 | 0 | 0 | 980 | 60 | 0 | 0 | 0.8 | 500 | 10 | 0 | 0 | 0 | 0 | 0 | 0 | 155 | 87.48
| 99.42 | 0 | 0.57 | 0 | 0 | 0 | 0 | 0 | 0 | 0 | 0 | 0.01 | 0 | 0 | 0 | 0 | 980 | 60 | 0 | 0 | 0.8 | 500 | 30 | 0 | 0 | 0 | 0 | 0 | 0 | 155 | 88.54
| 99.42 | 0 | 0.57 | 0 | 0 | 0 | 0 | 0 | 0 | 0 | 0 | 0.01 | 0 | 0 | 0 | 0 | 980 | 60 | 0 | 0 | 0.8 | 500 | 2.5 | 0 | 0 | 0 | 0 | 0 | 0 | 154 | 70.23
| 99.42 | 0 | 0.57 | 0.01 | 0 | 0 | 0 | 0 | 0 | 0 | 0 | 0 | 0 | 0 | 0 | 0 | 980 | 60 | 0 | 0 | 0.8 | 400 | 240 | 0 | 0 | 0 | 0 | 0 | 0 | 154 | 83.96
| 99.42 | 0 | 0.57 | 0 | 0 | 0 | 0 | 0 | 0 | 0 | 0 | 0.01 | 0 | 0 | 0 | 0 | 980 | 60 | 0 | 0 | 0.8 | 400 | 360 | 0 | 0 | 0 | 0 | 0 | 0 | 154 | 84.14
| 99.42 | 0 | 0.57 | 0.01 | 0 | 0 | 0 | 0 | 0 | 0 | 0 | 0 | 0 | 0 | 0 | 0 | 980 | 60 | 0 | 0 | 0.8 | 400 | 90 | 0 | 0 | 0 | 0 | 0 | 0 | 153 | 80.09
| 99.42 | 0 | 0.57 | 0 | 0 | 0 | 0 | 0 | 0 | 0 | 0 | 0.01 | 0 | 0 | 0 | 0 | 980 | 60 | 0 | 0 | 0.8 | 400 | 480 | 0 | 0 | 0 | 0 | 0 | 0 | 153 | 85.19
| 99.42 | 0 | 0.57 | 0.01 | 0 | 0 | 0 | 0 | 0 | 0 | 0 | 0 | 0 | 0 | 0 | 0 | 980 | 60 | 0 | 0 | 0.8 | 400 | 360 | 0 | 0 | 0 | 0 | 0 | 0 | 153 | 85.54
| 99.42 | 0 | 0.57 | 0 | 0 | 0 | 0 | 0 | 0 | 0 | 0 | 0.01 | 0 | 0 | 0 | 0 | 980 | 60 | 0 | 0 | 0.8 | 400 | 600 | 0 | 0 | 0 | 0 | 0 | 0 | 153 | 85.9
| 99.42 | 0 | 0.57 | 0 | 0 | 0 | 0 | 0 | 0 | 0 | 0 | 0.01 | 0 | 0 | 0 | 0 | 980 | 60 | 0 | 0 | 0.8 | 400 | 90 | 0 | 0 | 0 | 0 | 0 | 0 | 152 | 77.8
| 99.42 | 0 | 0.57 | 0 | 0 | 0 | 0 | 0 | 0 | 0 | 0 | 0.01 | 0 | 0 | 0 | 0 | 980 | 60 | 0 | 0 | 0.8 | 400 | 780 | 0 | 0 | 0 | 0 | 0 | 0 | 152 | 86.6
| 99.42 | 0 | 0.57 | 0.01 | 0 | 0 | 0 | 0 | 0 | 0 | 0 | 0 | 0 | 0 | 0 | 0 | 980 | 60 | 0 | 0 | 0.8 | 500 | 20.6 | 0 | 0 | 0 | 0 | 0 | 0 | 152 | 88.89
| 99.42 | 0 | 0.57 | 0.01 | 0 | 0 | 0 | 0 | 0 | 0 | 0 | 0 | 0 | 0 | 0 | 0 | 980 | 60 | 0 | 0 | 0.8 | 500 | 2.5 | 0 | 0 | 0 | 0 | 0 | 0 | 151 | 72.03
| 99.42 | 0 | 0.57 | 0 | 0 | 0 | 0 | 0 | 0 | 0 | 0 | 0.01 | 0 | 0 | 0 | 0 | 980 | 60 | 0 | 0 | 0.8 | 400 | 960 | 0 | 0 | 0 | 0 | 0 | 0 | 151 | 87.66
| 99.42 | 0 | 0.57 | 0.01 | 0 | 0 | 0 | 0 | 0 | 0 | 0 | 0 | 0 | 0 | 0 | 0 | 980 | 60 | 0 | 0 | 0.8 | 400 | 60 | 0 | 0 | 0 | 0 | 0 | 0 | 150 | 77.8
| 99.42 | 0 | 0.57 | 0 | 0 | 0 | 0 | 0 | 0 | 0 | 0 | 0.01 | 0 | 0 | 0 | 0 | 980 | 60 | 0 | 0 | 0.8 | 400 | 60 | 0 | 0 | 0 | 0 | 0 | 0 | 149 | 75.69
| 99.42 | 0 | 0.57 | 0.01 | 0 | 0 | 0 | 0 | 0 | 0 | 0 | 0 | 0 | 0 | 0 | 0 | 980 | 60 | 0 | 0 | 0.8 | 400 | 480 | 0 | 0 | 0 | 0 | 0 | 0 | 149 | 86.6
| 99.42 | 0 | 0.57 | 0 | 0 | 0 | 0 | 0 | 0 | 0 | 0 | 0.01 | 0 | 0 | 0 | 0 | 980 | 60 | 0 | 0 | 0.8 | 400 | 45 | 0 | 0 | 0 | 0 | 0 | 0 | 147 | 71.11
| 99.42 | 0 | 0.57 | 0.01 | 0 | 0 | 0 | 0 | 0 | 0 | 0 | 0 | 0 | 0 | 0 | 0 | 980 | 60 | 0 | 0 | 0.8 | 400 | 600 | 0 | 0 | 0 | 0 | 0 | 0 | 147 | 87.13
| 99.42 | 0 | 0.57 | 0 | 0 | 0 | 0 | 0 | 0 | 0 | 0 | 0.01 | 0 | 0 | 0 | 0 | 980 | 60 | 0 | 0 | 0.8 | 500 | 45 | 0 | 0 | 0 | 0 | 0 | 0 | 147 | 89.42
| 99.42 | 0 | 0.57 | 0.01 | 0 | 0 | 0 | 0 | 0 | 0 | 0 | 0 | 0 | 0 | 0 | 0 | 980 | 60 | 0 | 0 | 0.8 | 500 | 30 | 0 | 0 | 0 | 0 | 0 | 0 | 147 | 89.77
| 99.42 | 0 | 0.57 | 0.01 | 0 | 0 | 0 | 0 | 0 | 0 | 0 | 0 | 0 | 0 | 0 | 0 | 980 | 60 | 0 | 0 | 0.8 | 400 | 45 | 0 | 0 | 0 | 0 | 0 | 0 | 146 | 72.69
| 99.42 | 0 | 0.57 | 0.01 | 0 | 0 | 0 | 0 | 0 | 0 | 0 | 0 | 0 | 0 | 0 | 0 | 980 | 60 | 0 | 0 | 0.8 | 400 | 30 | 0 | 0 | 0 | 0 | 0 | 0 | 144 | 65.13
| 99.42 | 0 | 0.57 | 0.01 | 0 | 0 | 0 | 0 | 0 | 0 | 0 | 0 | 0 | 0 | 0 | 0 | 980 | 60 | 0 | 0 | 0.8 | 400 | 780 | 0 | 0 | 0 | 0 | 0 | 0 | 144 | 88.01
| 99.42 | 0 | 0.57 | 0 | 0 | 0 | 0 | 0 | 0 | 0 | 0 | 0.01 | 0 | 0 | 0 | 0 | 980 | 60 | 0 | 0 | 0.8 | 500 | 60 | 0 | 0 | 0 | 0 | 0 | 0 | 143 | 90.12
| 99.42 | 0 | 0.57 | 0 | 0 | 0 | 0 | 0 | 0 | 0 | 0 | 0.01 | 0 | 0 | 0 | 0 | 980 | 60 | 0 | 0 | 0.8 | 400 | 30 | 0 | 0 | 0 | 0 | 0 | 0 | 142 | 63.89
| 99.42 | 0 | 0.57 | 0.01 | 0 | 0 | 0 | 0 | 0 | 0 | 0 | 0 | 0 | 0 | 0 | 0 | 980 | 60 | 0 | 0 | 0.8 | 400 | 960 | 0 | 0 | 0 | 0 | 0 | 0 | 141 | 88.89
| 99.42 | 0 | 0.57 | 0 | 0 | 0 | 0 | 0 | 0 | 0 | 0 | 0.01 | 0 | 0 | 0 | 0 | 980 | 60 | 0 | 0 | 0.8 | 500 | 1 | 0 | 0 | 0 | 0 | 0 | 0 | 140 | 54.57
| 99.42 | 0 | 0.57 | 0.01 | 0 | 0 | 0 | 0 | 0 | 0 | 0 | 0 | 0 | 0 | 0 | 0 | 980 | 60 | 0 | 0 | 0.8 | 400 | 20 | 0 | 0 | 0 | 0 | 0 | 0 | 140 | 57.73
| 99.42 | 0 | 0.57 | 0 | 0 | 0 | 0 | 0 | 0 | 0 | 0 | 0.01 | 0 | 0 | 0 | 0 | 980 | 60 | 0 | 0 | 0.8 | 400 | 20 | 0 | 0 | 0 | 0 | 0 | 0 | 138 | 56.85
| 99.42 | 0 | 0.57 | 0.01 | 0 | 0 | 0 | 0 | 0 | 0 | 0 | 0 | 0 | 0 | 0 | 0 | 980 | 60 | 0 | 0 | 0.8 | 500 | 45 | 0 | 0 | 0 | 0 | 0 | 0 | 137 | 90.65
| 99.42 | 0 | 0.57 | 0 | 0 | 0 | 0 | 0 | 0 | 0 | 0 | 0.01 | 0 | 0 | 0 | 0 | 980 | 60 | 0 | 0 | 0.8 | 500 | 90 | 0 | 0 | 0 | 0 | 0 | 0 | 136 | 91
| 99.42 | 0 | 0.57 | 0 | 0 | 0 | 0 | 0 | 0 | 0 | 0 | 0.01 | 0 | 0 | 0 | 0 | 980 | 60 | 0 | 0 | 0.8 | 400 | 10 | 0 | 0 | 0 | 0 | 0 | 0 | 135 | 51.04
| 99.42 | 0 | 0.57 | 0.01 | 0 | 0 | 0 | 0 | 0 | 0 | 0 | 0 | 0 | 0 | 0 | 0 | 980 | 60 | 0 | 0 | 0.8 | 400 | 10 | 0 | 0 | 0 | 0 | 0 | 0 | 135 | 51.57
| 99.42 | 0 | 0.57 | 0.01 | 0 | 0 | 0 | 0 | 0 | 0 | 0 | 0 | 0 | 0 | 0 | 0 | 980 | 60 | 0 | 0 | 0.8 | 500 | 1 | 0 | 0 | 0 | 0 | 0 | 0 | 134 | 55
| 99.42 | 0 | 0.57 | 0.01 | 0 | 0 | 0 | 0 | 0 | 0 | 0 | 0 | 0 | 0 | 0 | 0 | 980 | 60 | 0 | 0 | 0.8 | 500 | 60 | 0 | 0 | 0 | 0 | 0 | 0 | 132 | 91.18
| 99.42 | 0 | 0.57 | 0 | 0 | 0 | 0 | 0 | 0 | 0 | 0 | 0.01 | 0 | 0 | 0 | 0 | 980 | 60 | 0 | 0 | 0.8 | 0 | 0 | 0 | 0 | 0 | 0 | 0 | 0 | 131 | 42.42
| 99.42 | 0 | 0.57 | 0 | 0 | 0 | 0 | 0 | 0 | 0 | 0 | 0.01 | 0 | 0 | 0 | 0 | 980 | 60 | 0 | 0 | 0.8 | 0 | 0 | 0 | 0 | 0 | 0 | 0 | 0 | 131 | 42.42
| 99.42 | 0 | 0.57 | 0 | 0 | 0 | 0 | 0 | 0 | 0 | 0 | 0.01 | 0 | 0 | 0 | 0 | 980 | 60 | 0 | 0 | 0.8 | 400 | 5 | 0 | 0 | 0 | 0 | 0 | 0 | 131 | 47.17
| 99.42 | 0 | 0.57 | 0.01 | 0 | 0 | 0 | 0 | 0 | 0 | 0 | 0 | 0 | 0 | 0 | 0 | 980 | 60 | 0 | 0 | 0.8 | 400 | 5 | 0 | 0 | 0 | 0 | 0 | 0 | 130 | 47.52
| 99.42 | 0 | 0.57 | 0.01 | 0 | 0 | 0 | 0 | 0 | 0 | 0 | 0 | 0 | 0 | 0 | 0 | 980 | 60 | 0 | 0 | 0.8 | 0 | 0 | 0 | 0 | 0 | 0 | 0 | 0 | 127 | 42.6
| 99.42 | 0 | 0.57 | 0.01 | 0 | 0 | 0 | 0 | 0 | 0 | 0 | 0 | 0 | 0 | 0 | 0 | 980 | 60 | 0 | 0 | 0.8 | 0 | 0 | 0 | 0 | 0 | 0 | 0 | 0 | 127 | 42.6
| 99.42 | 0 | 0.57 | 0.01 | 0 | 0 | 0 | 0 | 0 | 0 | 0 | 0 | 0 | 0 | 0 | 0 | 980 | 60 | 0 | 0 | 0.8 | 400 | 2.5 | 0 | 0 | 0 | 0 | 0 | 0 | 127 | 45.41
| 99.42 | 0 | 0.57 | 0 | 0 | 0 | 0 | 0 | 0 | 0 | 0 | 0.01 | 0 | 0 | 0 | 0 | 980 | 60 | 0 | 0 | 0.8 | 400 | 1 | 0 | 0 | 0 | 0 | 0 | 0 | 125 | 43.83
| 99.42 | 0 | 0.57 | 0.01 | 0 | 0 | 0 | 0 | 0 | 0 | 0 | 0 | 0 | 0 | 0 | 0 | 980 | 60 | 0 | 0 | 0.8 | 400 | 1 | 0 | 0 | 0 | 0 | 0 | 0 | 125 | 44
| 99.42 | 0 | 0.57 | 0 | 0 | 0 | 0 | 0 | 0 | 0 | 0 | 0.01 | 0 | 0 | 0 | 0 | 980 | 60 | 0 | 0 | 0.8 | 400 | 2.5 | 0 | 0 | 0 | 0 | 0 | 0 | 125 | 45.24
| 99.42 | 0 | 0.57 | 0 | 0 | 0 | 0 | 0 | 0 | 0 | 0 | 0.01 | 0 | 0 | 0 | 0 | 980 | 60 | 0 | 0 | 0.8 | 500 | 120 | 0 | 0 | 0 | 0 | 0 | 0 | 123 | 91.88
| 99.42 | 0 | 0.57 | 0 | 0 | 0 | 0 | 0 | 0 | 0 | 0 | 0.01 | 0 | 0 | 0 | 0 | 980 | 60 | 0 | 0 | 0.8 | 500 | 180 | 0 | 0 | 0 | 0 | 0 | 0 | 113 | 92.58
| 99.42 | 0 | 0.57 | 0.01 | 0 | 0 | 0 | 0 | 0 | 0 | 0 | 0 | 0 | 0 | 0 | 0 | 980 | 60 | 0 | 0 | 0.8 | 500 | 90 | 0 | 0 | 0 | 0 | 0 | 0 | 112 | 91.88
| 99.42 | 0 | 0.57 | 0.01 | 0 | 0 | 0 | 0 | 0 | 0 | 0 | 0 | 0 | 0 | 0 | 0 | 980 | 60 | 0 | 0 | 0.8 | 500 | 120 | 0 | 0 | 0 | 0 | 0 | 0 | 105 | 92.58
| 99.42 | 0 | 0.57 | 0 | 0 | 0 | 0 | 0 | 0 | 0 | 0 | 0.01 | 0 | 0 | 0 | 0 | 980 | 60 | 0 | 0 | 0.8 | 500 | 240 | 0 | 0 | 0 | 0 | 0 | 0 | 104 | 93.29
| 99.42 | 0 | 0.57 | 0.01 | 0 | 0 | 0 | 0 | 0 | 0 | 0 | 0 | 0 | 0 | 0 | 0 | 980 | 60 | 0 | 0 | 0.8 | 500 | 180 | 0 | 0 | 0 | 0 | 0 | 0 | 98 | 93.46
| 99.42 | 0 | 0.57 | 0 | 0 | 0 | 0 | 0 | 0 | 0 | 0 | 0.01 | 0 | 0 | 0 | 0 | 980 | 60 | 0 | 0 | 0.8 | 500 | 360 | 0 | 0 | 0 | 0 | 0 | 0 | 97 | 94.17
| 99.42 | 0 | 0.57 | 0.01 | 0 | 0 | 0 | 0 | 0 | 0 | 0 | 0 | 0 | 0 | 0 | 0 | 980 | 60 | 0 | 0 | 0.8 | 500 | 240 | 0 | 0 | 0 | 0 | 0 | 0 | 94 | 93.99
| 99.42 | 0 | 0.57 | 0 | 0 | 0 | 0 | 0 | 0 | 0 | 0 | 0.01 | 0 | 0 | 0 | 0 | 980 | 60 | 0 | 0 | 0.8 | 500 | 480 | 0 | 0 | 0 | 0 | 0 | 0 | 93 | 95.05
| 99.42 | 0 | 0.57 | 0.01 | 0 | 0 | 0 | 0 | 0 | 0 | 0 | 0 | 0 | 0 | 0 | 0 | 980 | 60 | 0 | 0 | 0.8 | 500 | 360 | 0 | 0 | 0 | 0 | 0 | 0 | 89 | 94.7
| 99.42 | 0 | 0.57 | 0 | 0 | 0 | 0 | 0 | 0 | 0 | 0 | 0.01 | 0 | 0 | 0 | 0 | 980 | 60 | 0 | 0 | 0.8 | 500 | 660 | 0 | 0 | 0 | 0 | 0 | 0 | 89 | 95.4
| 99.42 | 0 | 0.57 | 0.01 | 0 | 0 | 0 | 0 | 0 | 0 | 0 | 0 | 0 | 0 | 0 | 0 | 980 | 60 | 0 | 0 | 0.8 | 500 | 480 | 0 | 0 | 0 | 0 | 0 | 0 | 88 | 95.05
| 99.42 | 0 | 0.57 | 0 | 0 | 0 | 0 | 0 | 0 | 0 | 0 | 0.01 | 0 | 0 | 0 | 0 | 980 | 60 | 0 | 0 | 0.8 | 500 | 780 | 0 | 0 | 0 | 0 | 0 | 0 | 88 | 95.93
| 99.42 | 0 | 0.57 | 0.01 | 0 | 0 | 0 | 0 | 0 | 0 | 0 | 0 | 0 | 0 | 0 | 0 | 980 | 60 | 0 | 0 | 0.8 | 500 | 660 | 0 | 0 | 0 | 0 | 0 | 0 | 87 | 95.58
| 99.42 | 0 | 0.57 | 0 | 0 | 0 | 0 | 0 | 0 | 0 | 0 | 0.01 | 0 | 0 | 0 | 0 | 980 | 60 | 0 | 0 | 0.8 | 500 | 960 | 0 | 0 | 0 | 0 | 0 | 0 | 85 | 96.28
| 99.42 | 0 | 0.57 | 0.01 | 0 | 0 | 0 | 0 | 0 | 0 | 0 | 0 | 0 | 0 | 0 | 0 | 980 | 60 | 0 | 0 | 0.8 | 500 | 780 | 0 | 0 | 0 | 0 | 0 | 0 | 84 | 95.93
| 99.42 | 0 | 0.57 | 0.01 | 0 | 0 | 0 | 0 | 0 | 0 | 0 | 0 | 0 | 0 | 0 | 0 | 980 | 60 | 0 | 0 | 0.8 | 500 | 960 | 0 | 0 | 0 | 0 | 0 | 0 | 84 | 96.28
| 99.4 | 0 | 0.45 | 0 | 0 | 0 | 0 | 0.15 | 0 | 0 | 0 | 0 | 0 | 0 | 0 | 0 | 950 | 120 | 0 | 0 | 0.8 | 400 | 720 | 0.5 | 400 | 15 | 0 | 0 | 0 | 170.74 | 78.659
| 99.4 | 0 | 0.45 | 0 | 0 | 0 | 0 | 0.15 | 0 | 0 | 0 | 0 | 0 | 0 | 0 | 0 | 950 | 120 | 0 | 0 | 0.8 | 450 | 720 | 0.5 | 450 | 15 | 0 | 0 | 0 | 170.12 | 78.79034
| 99.4 | 0 | 0.45 | 0 | 0 | 0 | 0 | 0.15 | 0 | 0 | 0 | 0 | 0 | 0 | 0 | 0 | 950 | 120 | 0 | 0 | 0.8 | 400 | 720 | 0.5 | 400 | 30 | 0 | 0 | 0 | 169.86 | 81.57584
| 99.4 | 0 | 0.45 | 0 | 0 | 0 | 0 | 0.15 | 0 | 0 | 0 | 0 | 0 | 0 | 0 | 0 | 950 | 120 | 0 | 0 | 0.8 | 400 | 720 | 0.5 | 400 | 60 | 0 | 0 | 0 | 168.26 | 81.71814
| 99.4 | 0 | 0.45 | 0 | 0 | 0 | 0 | 0.15 | 0 | 0 | 0 | 0 | 0 | 0 | 0 | 0 | 950 | 120 | 0 | 0 | 0.8 | 400 | 720 | 0.5 | 0 | 0 | 0 | 0 | 0 | 167.78 | 73.79054
| 99.4 | 0 | 0.45 | 0 | 0 | 0 | 0 | 0.15 | 0 | 0 | 0 | 0 | 0 | 0 | 0 | 0 | 950 | 120 | 0 | 0 | 0.8 | 450 | 720 | 0.5 | 0 | 0 | 0 | 0 | 0 | 167.78 | 75.36832
| 99.4 | 0 | 0.45 | 0 | 0 | 0 | 0 | 0.15 | 0 | 0 | 0 | 0 | 0 | 0 | 0 | 0 | 950 | 120 | 0 | 0 | 0.8 | 400 | 720 | 0.5 | 400 | 120 | 0 | 0 | 0 | 167.66 | 83.48397
| 99.4 | 0 | 0.45 | 0 | 0 | 0 | 0 | 0.15 | 0 | 0 | 0 | 0 | 0 | 0 | 0 | 0 | 950 | 120 | 0 | 0 | 0.8 | 400 | 720 | 0.5 | 400 | 240 | 0 | 0 | 0 | 166.94 | 85.77494
| 99.4 | 0 | 0.45 | 0 | 0 | 0 | 0 | 0.15 | 0 | 0 | 0 | 0 | 0 | 0 | 0 | 0 | 950 | 120 | 0 | 0 | 0.8 | 400 | 720 | 0.5 | 400 | 360 | 0 | 0 | 0 | 164.94 | 86.71467
| 99.4 | 0 | 0.45 | 0 | 0 | 0 | 0 | 0.15 | 0 | 0 | 0 | 0 | 0 | 0 | 0 | 0 | 950 | 120 | 0 | 0 | 0.8 | 450 | 720 | 0.5 | 450 | 30 | 0 | 0 | 0 | 164.46 | 81.65735
| 99.4 | 0 | 0.45 | 0 | 0 | 0 | 0 | 0.15 | 0 | 0 | 0 | 0 | 0 | 0 | 0 | 0 | 950 | 120 | 0 | 0 | 0.8 | 450 | 720 | 0.5 | 450 | 60 | 0 | 0 | 0 | 164.12 | 82.23147
| 99.4 | 0 | 0.45 | 0 | 0 | 0 | 0 | 0.15 | 0 | 0 | 0 | 0 | 0 | 0 | 0 | 0 | 950 | 120 | 0 | 0 | 0.8 | 400 | 720 | 0.5 | 400 | 480 | 0 | 0 | 0 | 162.78 | 86.79025
| 99.4 | 0 | 0.45 | 0 | 0 | 0 | 0 | 0.15 | 0 | 0 | 0 | 0 | 0 | 0 | 0 | 0 | 950 | 120 | 0 | 0 | 0.8 | 450 | 720 | 0.5 | 450 | 120 | 0 | 0 | 0 | 162.52 | 83.43819
| 99.4 | 0 | 0.45 | 0 | 0 | 0 | 0 | 0.15 | 0 | 0 | 0 | 0 | 0 | 0 | 0 | 0 | 950 | 120 | 0 | 0 | 0.8 | 450 | 720 | 0.5 | 450 | 240 | 0 | 0 | 0 | 159.64 | 84.09799
| 99.4 | 0 | 0.45 | 0 | 0 | 0 | 0 | 0.15 | 0 | 0 | 0 | 0 | 0 | 0 | 0 | 0 | 950 | 120 | 0 | 0 | 0.8 | 400 | 720 | 0 | 0 | 0 | 0 | 0 | 0 | 159.1 | 82.41501
| 99.4 | 0 | 0.45 | 0 | 0 | 0 | 0 | 0.15 | 0 | 0 | 0 | 0 | 0 | 0 | 0 | 0 | 950 | 120 | 0 | 0 | 0.8 | 400 | 480 | 0 | 0 | 0 | 0 | 0 | 0 | 159.06 | 82.35445
| 99.4 | 0 | 0.45 | 0 | 0 | 0 | 0 | 0.15 | 0 | 0 | 0 | 0 | 0 | 0 | 0 | 0 | 950 | 120 | 0 | 0 | 0.8 | 450 | 720 | 0.5 | 450 | 360 | 0 | 0 | 0 | 155.08 | 85.59948
| 99.4 | 0 | 0.45 | 0 | 0 | 0 | 0 | 0.15 | 0 | 0 | 0 | 0 | 0 | 0 | 0 | 0 | 950 | 120 | 0 | 0 | 0.8 | 400 | 360 | 0 | 0 | 0 | 0 | 0 | 0 | 154.3 | 80.6538
| 99.4 | 0 | 0.45 | 0 | 0 | 0 | 0 | 0.15 | 0 | 0 | 0 | 0 | 0 | 0 | 0 | 0 | 950 | 120 | 0 | 0 | 0.8 | 400 | 240 | 0 | 0 | 0 | 0 | 0 | 0 | 154.16 | 80.38474
| 99.4 | 0 | 0.45 | 0 | 0 | 0 | 0 | 0.15 | 0 | 0 | 0 | 0 | 0 | 0 | 0 | 0 | 950 | 120 | 0 | 0 | 0.8 | 450 | 720 | 0.5 | 450 | 480 | 0 | 0 | 0 | 154.08 | 86.63033
| 99.4 | 0 | 0.45 | 0 | 0 | 0 | 0 | 0.15 | 0 | 0 | 0 | 0 | 0 | 0 | 0 | 0 | 950 | 120 | 0 | 0 | 0.8 | 400 | 120 | 0 | 0 | 0 | 0 | 0 | 0 | 152.52 | 76.62616
| 99.4 | 0 | 0.45 | 0 | 0 | 0 | 0 | 0.15 | 0 | 0 | 0 | 0 | 0 | 0 | 0 | 0 | 950 | 120 | 0 | 0 | 0.8 | 450 | 120 | 0 | 0 | 0 | 0 | 0 | 0 | 151.76 | 82.81184
| 99.4 | 0 | 0.45 | 0 | 0 | 0 | 0 | 0.15 | 0 | 0 | 0 | 0 | 0 | 0 | 0 | 0 | 950 | 120 | 0 | 0 | 0.8 | 450 | 240 | 0 | 0 | 0 | 0 | 0 | 0 | 150.86 | 84.42534
| 99.4 | 0 | 0.45 | 0 | 0 | 0 | 0 | 0.15 | 0 | 0 | 0 | 0 | 0 | 0 | 0 | 0 | 950 | 120 | 0 | 0 | 0.8 | 450 | 360 | 0 | 0 | 0 | 0 | 0 | 0 | 148.04 | 86.61394
| 99.4 | 0 | 0.45 | 0 | 0 | 0 | 0 | 0.15 | 0 | 0 | 0 | 0 | 0 | 0 | 0 | 0 | 950 | 120 | 0 | 0 | 0.8 | 450 | 480 | 0 | 0 | 0 | 0 | 0 | 0 | 147.78 | 84.40926
| 99.4 | 0 | 0.45 | 0 | 0 | 0 | 0 | 0.15 | 0 | 0 | 0 | 0 | 0 | 0 | 0 | 0 | 950 | 120 | 0 | 0 | 0.8 | 400 | 60 | 0 | 0 | 0 | 0 | 0 | 0 | 147.66 | 70.06047
| 99.4 | 0 | 0.45 | 0 | 0 | 0 | 0 | 0.15 | 0 | 0 | 0 | 0 | 0 | 0 | 0 | 0 | 950 | 120 | 0 | 0 | 0.8 | 450 | 720 | 0 | 0 | 0 | 0 | 0 | 0 | 147.28 | 86.95043
| 99.4 | 0 | 0.45 | 0 | 0 | 0 | 0 | 0.15 | 0 | 0 | 0 | 0 | 0 | 0 | 0 | 0 | 950 | 120 | 0 | 0 | 0.8 | 450 | 60 | 0 | 0 | 0 | 0 | 0 | 0 | 146.42 | 80.81178
| 99.4 | 0 | 0.45 | 0 | 0 | 0 | 0 | 0.15 | 0 | 0 | 0 | 0 | 0 | 0 | 0 | 0 | 950 | 120 | 0 | 0 | 0.8 | 450 | 30 | 0 | 0 | 0 | 0 | 0 | 0 | 145.52 | 74.38961
| 99.4 | 0 | 0.45 | 0 | 0 | 0 | 0 | 0.15 | 0 | 0 | 0 | 0 | 0 | 0 | 0 | 0 | 950 | 120 | 0 | 0 | 0.8 | 500 | 15 | 0 | 0 | 0 | 0 | 0 | 0 | 141.36 | 76.96655
| 99.4 | 0 | 0.45 | 0 | 0 | 0 | 0 | 0.15 | 0 | 0 | 0 | 0 | 0 | 0 | 0 | 0 | 950 | 120 | 0 | 0 | 0.8 | 500 | 10 | 0 | 0 | 0 | 0 | 0 | 0 | 141.16 | 73.71207
| 99.4 | 0 | 0.45 | 0 | 0 | 0 | 0 | 0.15 | 0 | 0 | 0 | 0 | 0 | 0 | 0 | 0 | 950 | 120 | 0 | 0 | 0.8 | 400 | 30 | 0 | 0 | 0 | 0 | 0 | 0 | 139.76 | 59.722
| 99.4 | 0 | 0.45 | 0 | 0 | 0 | 0 | 0.15 | 0 | 0 | 0 | 0 | 0 | 0 | 0 | 0 | 950 | 120 | 0 | 0 | 0.8 | 500 | 20 | 0 | 0 | 0 | 0 | 0 | 0 | 138.06 | 79.58075
| 99.4 | 0 | 0.45 | 0 | 0 | 0 | 0 | 0.15 | 0 | 0 | 0 | 0 | 0 | 0 | 0 | 0 | 950 | 120 | 0 | 0 | 0.8 | 0 | 0 | 0 | 0 | 0 | 0 | 0 | 0 | 137.32 | 47.96495
| 99.4 | 0 | 0.45 | 0 | 0 | 0 | 0 | 0.15 | 0 | 0 | 0 | 0 | 0 | 0 | 0 | 0 | 950 | 120 | 0 | 0 | 0.8 | 500 | 25 | 0 | 0 | 0 | 0 | 0 | 0 | 136.72 | 78.35989
| 99.4 | 0 | 0.45 | 0 | 0 | 0 | 0 | 0.15 | 0 | 0 | 0 | 0 | 0 | 0 | 0 | 0 | 950 | 120 | 0 | 0 | 0.8 | 500 | 30 | 0 | 0 | 0 | 0 | 0 | 0 | 136.68 | 81.35185
| 99.4 | 0 | 0.45 | 0 | 0 | 0 | 0 | 0.15 | 0 | 0 | 0 | 0 | 0 | 0 | 0 | 0 | 950 | 120 | 0 | 0 | 0.8 | 500 | 45 | 0 | 0 | 0 | 0 | 0 | 0 | 136.28 | 81.45633
| 99.4 | 0 | 0.45 | 0 | 0 | 0 | 0 | 0.15 | 0 | 0 | 0 | 0 | 0 | 0 | 0 | 0 | 950 | 120 | 0 | 0 | 0.8 | 500 | 60 | 0 | 0 | 0 | 0 | 0 | 0 | 135.88 | 83.39504
| 99.4 | 0 | 0.45 | 0 | 0 | 0 | 0 | 0.15 | 0 | 0 | 0 | 0 | 0 | 0 | 0 | 0 | 950 | 120 | 0 | 0 | 0.8 | 500 | 90 | 0 | 0 | 0 | 0 | 0 | 0 | 135.46 | 83.99474
| 99.4 | 0 | 0.45 | 0 | 0 | 0 | 0 | 0.15 | 0 | 0 | 0 | 0 | 0 | 0 | 0 | 0 | 950 | 120 | 0 | 0 | 0.8 | 0 | 0 | 0 | 0 | 0 | 0 | 0 | 0 | 135.4 | 46.26695
| 99.4 | 0 | 0.45 | 0 | 0 | 0 | 0 | 0.15 | 0 | 0 | 0 | 0 | 0 | 0 | 0 | 0 | 950 | 120 | 0 | 0 | 0.8 | 500 | 120 | 0 | 0 | 0 | 0 | 0 | 0 | 135.16 | 84.15945
| 99.4 | 0 | 0.45 | 0 | 0 | 0 | 0 | 0.15 | 0 | 0 | 0 | 0 | 0 | 0 | 0 | 0 | 950 | 120 | 0 | 0 | 0.8 | 500 | 5 | 0 | 0 | 0 | 0 | 0 | 0 | 134.62 | 65.43455
| 99.4 | 0 | 0.45 | 0 | 0 | 0 | 0 | 0.15 | 0 | 0 | 0 | 0 | 0 | 0 | 0 | 0 | 950 | 120 | 0 | 0 | 0.8 | 500 | 180 | 0 | 0 | 0 | 0 | 0 | 0 | 134.42 | 84.24728
| 99.4 | 0 | 0.45 | 0 | 0 | 0 | 0 | 0.15 | 0 | 0 | 0 | 0 | 0 | 0 | 0 | 0 | 950 | 120 | 0 | 0 | 0.8 | 0 | 0 | 0 | 0 | 0 | 0 | 0 | 0 | 134.38 | 46.67945
| 99.4 | 0 | 0.45 | 0 | 0 | 0 | 0 | 0.15 | 0 | 0 | 0 | 0 | 0 | 0 | 0 | 0 | 950 | 120 | 0 | 0 | 0.8 | 500 | 240 | 0 | 0 | 0 | 0 | 0 | 0 | 128.2 | 85.37273
| 99.4 | 0 | 0.42 | 0 | 0 | 0 | 0 | 0 | 0 | 0 | 0 | 0 | 0 | 0 | 0 | 0.18 | 0 | 0 | 0 | 0 | 0 | 470 | 480 | 0 | 0 | 0 | 0 | 0 | 0 | 111.4256 | 90.4232
| 99.4 | 0 | 0.42 | 0 | 0 | 0 | 0 | 0 | 0 | 0 | 0 | 0 | 0 | 0 | 0 | 0.18 | 0 | 0 | 0 | 0 | 0 | 470 | 720 | 0 | 0 | 0 | 0 | 0 | 0 | 111.0466 | 92.1432
| 99.4 | 0 | 0.42 | 0 | 0 | 0 | 0 | 0 | 0 | 0 | 0 | 0 | 0 | 0 | 0 | 0.18 | 0 | 0 | 0 | 0 | 0 | 470 | 960 | 0 | 0 | 0 | 0 | 0 | 0 | 110.9484 | 95.01221
| 99.4 | 0 | 0.42 | 0 | 0 | 0 | 0 | 0 | 0 | 0 | 0 | 0 | 0 | 0 | 0 | 0.18 | 0 | 0 | 0 | 0 | 0 | 470 | 1200 | 0 | 0 | 0 | 0 | 0 | 0 | 110.5433 | 94.5332
| 99.4 | 0 | 0.42 | 0 | 0 | 0 | 0 | 0 | 0 | 0 | 0 | 0 | 0 | 0 | 0 | 0.18 | 0 | 0 | 0 | 0 | 0 | 470 | 240 | 0 | 0 | 0 | 0 | 0 | 0 | 110.5303 | 87.4125
| 99.4 | 0 | 0.42 | 0 | 0 | 0 | 0 | 0 | 0 | 0 | 0 | 0 | 0 | 0 | 0 | 0.18 | 0 | 0 | 0 | 0 | 0 | 470 | 120 | 0 | 0 | 0 | 0 | 0 | 0 | 109.7364 | 75.3131
| 99.4 | 0 | 0.42 | 0 | 0 | 0 | 0 | 0 | 0 | 0 | 0 | 0 | 0 | 0 | 0 | 0.18 | 0 | 0 | 0 | 0 | 0 | 470 | 60 | 0 | 0 | 0 | 0 | 0 | 0 | 104.1155 | 63.7891
| 99.4 | 0 | 0.42 | 0 | 0 | 0 | 0 | 0 | 0 | 0 | 0 | 0 | 0 | 0 | 0 | 0.18 | 0 | 0 | 0 | 0 | 0 | 470 | 30 | 0 | 0 | 0 | 0 | 0 | 0 | 101.3223 | 58.6439
| 99.38 | 0 | 0.45 | 0 | 0 | 0 | 0 | 0.15 | 0 | 0.02 | 0 | 0 | 0 | 0 | 0 | 0 | 950 | 120 | 0 | 0 | 0.8 | 450 | 720 | 0.5 | 450 | 15 | 0 | 0 | 0 | 174.74 | 79.92183
| 99.38 | 0 | 0.45 | 0 | 0 | 0 | 0 | 0.15 | 0 | 0.02 | 0 | 0 | 0 | 0 | 0 | 0 | 950 | 120 | 0 | 0 | 0.8 | 450 | 720 | 0.5 | 0 | 0 | 0 | 0 | 0 | 171.96 | 74.04474
| 99.38 | 0 | 0.45 | 0 | 0 | 0 | 0 | 0.15 | 0 | 0.02 | 0 | 0 | 0 | 0 | 0 | 0 | 950 | 120 | 0 | 0 | 0.8 | 400 | 720 | 0.5 | 0 | 0 | 0 | 0 | 0 | 171.8 | 76.43127
| 99.38 | 0 | 0.45 | 0 | 0 | 0 | 0 | 0.15 | 0 | 0.02 | 0 | 0 | 0 | 0 | 0 | 0 | 950 | 120 | 0 | 0 | 0.8 | 400 | 720 | 0.5 | 400 | 15 | 0 | 0 | 0 | 170.76 | 79.20118
| 99.38 | 0 | 0.45 | 0 | 0 | 0 | 0 | 0.15 | 0 | 0.02 | 0 | 0 | 0 | 0 | 0 | 0 | 950 | 120 | 0 | 0 | 0.8 | 400 | 720 | 0.5 | 400 | 30 | 0 | 0 | 0 | 169.42 | 80.04285
| 99.38 | 0 | 0.45 | 0 | 0 | 0 | 0 | 0.15 | 0 | 0.02 | 0 | 0 | 0 | 0 | 0 | 0 | 950 | 120 | 0 | 0 | 0.8 | 400 | 720 | 0.5 | 400 | 60 | 0 | 0 | 0 | 168.44 | 80.74013
| 99.38 | 0 | 0.45 | 0 | 0 | 0 | 0 | 0.15 | 0 | 0.02 | 0 | 0 | 0 | 0 | 0 | 0 | 950 | 120 | 0 | 0 | 0.8 | 400 | 720 | 0.5 | 400 | 120 | 0 | 0 | 0 | 168.06 | 81.01116
| 99.38 | 0 | 0.45 | 0 | 0 | 0 | 0 | 0.15 | 0 | 0.02 | 0 | 0 | 0 | 0 | 0 | 0 | 950 | 120 | 0 | 0 | 0.8 | 400 | 720 | 0.5 | 400 | 240 | 0 | 0 | 0 | 167.26 | 81.73058
| 99.38 | 0 | 0.45 | 0 | 0 | 0 | 0 | 0.15 | 0 | 0.02 | 0 | 0 | 0 | 0 | 0 | 0 | 950 | 120 | 0 | 0 | 0.8 | 450 | 720 | 0.5 | 450 | 30 | 0 | 0 | 0 | 166.8 | 81.82473
| 99.38 | 0 | 0.45 | 0 | 0 | 0 | 0 | 0.15 | 0 | 0.02 | 0 | 0 | 0 | 0 | 0 | 0 | 950 | 120 | 0 | 0 | 0.8 | 400 | 720 | 0.5 | 400 | 360 | 0 | 0 | 0 | 165 | 82.3579
| 99.38 | 0 | 0.45 | 0 | 0 | 0 | 0 | 0.15 | 0 | 0.02 | 0 | 0 | 0 | 0 | 0 | 0 | 950 | 120 | 0 | 0 | 0.8 | 400 | 720 | 0.5 | 400 | 480 | 0 | 0 | 0 | 164.82 | 82.7326
| 99.38 | 0 | 0.45 | 0 | 0 | 0 | 0 | 0.15 | 0 | 0.02 | 0 | 0 | 0 | 0 | 0 | 0 | 950 | 120 | 0 | 0 | 0.8 | 450 | 720 | 0.5 | 450 | 60 | 0 | 0 | 0 | 164.76 | 82.55544
| 99.38 | 0 | 0.45 | 0 | 0 | 0 | 0 | 0.15 | 0 | 0.02 | 0 | 0 | 0 | 0 | 0 | 0 | 950 | 120 | 0 | 0 | 0.8 | 450 | 720 | 0.5 | 450 | 120 | 0 | 0 | 0 | 162.52 | 83.85662
| 99.38 | 0 | 0.45 | 0 | 0 | 0 | 0 | 0.15 | 0 | 0.02 | 0 | 0 | 0 | 0 | 0 | 0 | 950 | 120 | 0 | 0 | 0.8 | 450 | 720 | 0.5 | 450 | 240 | 0 | 0 | 0 | 159.22 | 84.95533
| 99.38 | 0 | 0.45 | 0 | 0 | 0 | 0 | 0.15 | 0 | 0.02 | 0 | 0 | 0 | 0 | 0 | 0 | 950 | 120 | 0 | 0 | 0.8 | 400 | 720 | 0 | 0 | 0 | 0 | 0 | 0 | 158.28 | 81.89368
| 99.38 | 0 | 0.45 | 0 | 0 | 0 | 0 | 0.15 | 0 | 0.02 | 0 | 0 | 0 | 0 | 0 | 0 | 950 | 120 | 0 | 0 | 0.8 | 450 | 720 | 0.5 | 450 | 360 | 0 | 0 | 0 | 156.44 | 85.62691
| 99.38 | 0 | 0.45 | 0 | 0 | 0 | 0 | 0.15 | 0 | 0.02 | 0 | 0 | 0 | 0 | 0 | 0 | 950 | 120 | 0 | 0 | 0.8 | 400 | 480 | 0 | 0 | 0 | 0 | 0 | 0 | 156.24 | 81.57685
| 99.38 | 0 | 0.45 | 0 | 0 | 0 | 0 | 0.15 | 0 | 0.02 | 0 | 0 | 0 | 0 | 0 | 0 | 950 | 120 | 0 | 0 | 0.8 | 400 | 360 | 0 | 0 | 0 | 0 | 0 | 0 | 154.92 | 79.67547
| 99.38 | 0 | 0.45 | 0 | 0 | 0 | 0 | 0.15 | 0 | 0.02 | 0 | 0 | 0 | 0 | 0 | 0 | 950 | 120 | 0 | 0 | 0.8 | 450 | 120 | 0 | 0 | 0 | 0 | 0 | 0 | 154.22 | 80.07069
| 99.38 | 0 | 0.45 | 0 | 0 | 0 | 0 | 0.15 | 0 | 0.02 | 0 | 0 | 0 | 0 | 0 | 0 | 950 | 120 | 0 | 0 | 0.8 | 450 | 720 | 0.5 | 450 | 480 | 0 | 0 | 0 | 153.66 | 85.88023
| 99.38 | 0 | 0.45 | 0 | 0 | 0 | 0 | 0.15 | 0 | 0.02 | 0 | 0 | 0 | 0 | 0 | 0 | 950 | 120 | 0 | 0 | 0.8 | 400 | 240 | 0 | 0 | 0 | 0 | 0 | 0 | 153.2 | 77.04381
| 99.38 | 0 | 0.45 | 0 | 0 | 0 | 0 | 0.15 | 0 | 0.02 | 0 | 0 | 0 | 0 | 0 | 0 | 950 | 120 | 0 | 0 | 0.8 | 500 | 10 | 0 | 0 | 0 | 0 | 0 | 0 | 152.32 | 78.84439
| 99.38 | 0 | 0.45 | 0 | 0 | 0 | 0 | 0.15 | 0 | 0.02 | 0 | 0 | 0 | 0 | 0 | 0 | 950 | 120 | 0 | 0 | 0.8 | 450 | 60 | 0 | 0 | 0 | 0 | 0 | 0 | 152.24 | 79.80438
| 99.38 | 0 | 0.45 | 0 | 0 | 0 | 0 | 0.15 | 0 | 0.02 | 0 | 0 | 0 | 0 | 0 | 0 | 950 | 120 | 0 | 0 | 0.8 | 400 | 120 | 0 | 0 | 0 | 0 | 0 | 0 | 152.04 | 75.68597
| 99.38 | 0 | 0.45 | 0 | 0 | 0 | 0 | 0.15 | 0 | 0.02 | 0 | 0 | 0 | 0 | 0 | 0 | 950 | 120 | 0 | 0 | 0.8 | 500 | 15 | 0 | 0 | 0 | 0 | 0 | 0 | 150.88 | 79.87664
| 99.38 | 0 | 0.45 | 0 | 0 | 0 | 0 | 0.15 | 0 | 0.02 | 0 | 0 | 0 | 0 | 0 | 0 | 950 | 120 | 0 | 0 | 0.8 | 450 | 30 | 0 | 0 | 0 | 0 | 0 | 0 | 150.7 | 54.83664
| 99.38 | 0 | 0.45 | 0 | 0 | 0 | 0 | 0.15 | 0 | 0.02 | 0 | 0 | 0 | 0 | 0 | 0 | 950 | 120 | 0 | 0 | 0.8 | 500 | 5 | 0 | 0 | 0 | 0 | 0 | 0 | 150.6 | 56.51669
| 99.38 | 0 | 0.45 | 0 | 0 | 0 | 0 | 0.15 | 0 | 0.02 | 0 | 0 | 0 | 0 | 0 | 0 | 950 | 120 | 0 | 0 | 0.8 | 500 | 20 | 0 | 0 | 0 | 0 | 0 | 0 | 148.76 | 79.88224
| 99.38 | 0 | 0.45 | 0 | 0 | 0 | 0 | 0.15 | 0 | 0.02 | 0 | 0 | 0 | 0 | 0 | 0 | 950 | 120 | 0 | 0 | 0.8 | 450 | 360 | 0 | 0 | 0 | 0 | 0 | 0 | 148.66 | 83.87479
| 99.38 | 0 | 0.45 | 0 | 0 | 0 | 0 | 0.15 | 0 | 0.02 | 0 | 0 | 0 | 0 | 0 | 0 | 950 | 120 | 0 | 0 | 0.8 | 450 | 240 | 0 | 0 | 0 | 0 | 0 | 0 | 148.4 | 82.55119
| 99.38 | 0 | 0.45 | 0 | 0 | 0 | 0 | 0.15 | 0 | 0.02 | 0 | 0 | 0 | 0 | 0 | 0 | 950 | 120 | 0 | 0 | 0.8 | 500 | 25 | 0 | 0 | 0 | 0 | 0 | 0 | 147.7 | 80.7551
| 99.38 | 0 | 0.45 | 0 | 0 | 0 | 0 | 0.15 | 0 | 0.02 | 0 | 0 | 0 | 0 | 0 | 0 | 950 | 120 | 0 | 0 | 0.8 | 450 | 480 | 0 | 0 | 0 | 0 | 0 | 0 | 147.1 | 84.1162
| 99.38 | 0 | 0.45 | 0 | 0 | 0 | 0 | 0.15 | 0 | 0.02 | 0 | 0 | 0 | 0 | 0 | 0 | 950 | 120 | 0 | 0 | 0.8 | 450 | 720 | 0 | 0 | 0 | 0 | 0 | 0 | 146.88 | 84.07059
| 99.38 | 0 | 0.45 | 0 | 0 | 0 | 0 | 0.15 | 0 | 0.02 | 0 | 0 | 0 | 0 | 0 | 0 | 950 | 120 | 0 | 0 | 0.8 | 400 | 60 | 0 | 0 | 0 | 0 | 0 | 0 | 146.22 | 74.19002
| 99.38 | 0 | 0.45 | 0 | 0 | 0 | 0 | 0.15 | 0 | 0.02 | 0 | 0 | 0 | 0 | 0 | 0 | 950 | 120 | 0 | 0 | 0.8 | 500 | 30 | 0 | 0 | 0 | 0 | 0 | 0 | 144.84 | 81.53278
| 99.38 | 0 | 0.45 | 0 | 0 | 0 | 0 | 0.15 | 0 | 0.02 | 0 | 0 | 0 | 0 | 0 | 0 | 950 | 120 | 0 | 0 | 0.8 | 500 | 45 | 0 | 0 | 0 | 0 | 0 | 0 | 144.8 | 83.70029
| 99.38 | 0 | 0.45 | 0 | 0 | 0 | 0 | 0.15 | 0 | 0.02 | 0 | 0 | 0 | 0 | 0 | 0 | 950 | 120 | 0 | 0 | 0.8 | 500 | 60 | 0 | 0 | 0 | 0 | 0 | 0 | 143.72 | 83.79354
| 99.38 | 0 | 0.45 | 0 | 0 | 0 | 0 | 0.15 | 0 | 0.02 | 0 | 0 | 0 | 0 | 0 | 0 | 950 | 120 | 0 | 0 | 0.8 | 500 | 90 | 0 | 0 | 0 | 0 | 0 | 0 | 142.46 | 84.08104
| 99.38 | 0 | 0.45 | 0 | 0 | 0 | 0 | 0.15 | 0 | 0.02 | 0 | 0 | 0 | 0 | 0 | 0 | 950 | 120 | 0 | 0 | 0.8 | 500 | 120 | 0 | 0 | 0 | 0 | 0 | 0 | 142.34 | 84.1719
| 99.38 | 0 | 0.45 | 0 | 0 | 0 | 0 | 0.15 | 0 | 0.02 | 0 | 0 | 0 | 0 | 0 | 0 | 950 | 120 | 0 | 0 | 0.8 | 500 | 180 | 0 | 0 | 0 | 0 | 0 | 0 | 140.52 | 84.18614
| 99.38 | 0 | 0.45 | 0 | 0 | 0 | 0 | 0.15 | 0 | 0.02 | 0 | 0 | 0 | 0 | 0 | 0 | 950 | 120 | 0 | 0 | 0.8 | 400 | 30 | 0 | 0 | 0 | 0 | 0 | 0 | 139.04 | 63.5991
| 99.38 | 0 | 0.45 | 0 | 0 | 0 | 0 | 0.15 | 0 | 0.02 | 0 | 0 | 0 | 0 | 0 | 0 | 950 | 120 | 0 | 0 | 0.8 | 0 | 0 | 0 | 0 | 0 | 0 | 0 | 0 | 136.34 | 45.28363
| 99.38 | 0 | 0.45 | 0 | 0 | 0 | 0 | 0.15 | 0 | 0.02 | 0 | 0 | 0 | 0 | 0 | 0 | 950 | 120 | 0 | 0 | 0.8 | 500 | 240 | 0 | 0 | 0 | 0 | 0 | 0 | 135.96 | 84.23907
| 99.38 | 0 | 0.45 | 0 | 0 | 0 | 0 | 0.15 | 0 | 0.02 | 0 | 0 | 0 | 0 | 0 | 0 | 950 | 120 | 0 | 0 | 0.8 | 0 | 0 | 0 | 0 | 0 | 0 | 0 | 0 | 134.44 | 43.83286
| 99.38 | 0 | 0.45 | 0 | 0 | 0 | 0 | 0.15 | 0 | 0.02 | 0 | 0 | 0 | 0 | 0 | 0 | 950 | 120 | 0 | 0 | 0.8 | 0 | 0 | 0 | 0 | 0 | 0 | 0 | 0 | 134.3 | 44.86127
| 99.37 | 0 | 0.39 | 0 | 0 | 0 | 0 | 0 | 0 | 0 | 0.1 | 0 | 0 | 0 | 0 | 0.14 | 0 | 0 | 0 | 0 | 0 | 450 | 60 | 0 | 0 | 0 | 0 | 0 | 0 | 176 | 78.4
| 99.37 | 0 | 0.39 | 0 | 0 | 0 | 0 | 0 | 0 | 0 | 0.1 | 0 | 0 | 0 | 0 | 0.14 | 0 | 0 | 0 | 0 | 0 | 550 | 480 | 0 | 0 | 0 | 0 | 0 | 0 | 93 | 86.3
| 99.35 | 0 | 0.38 | 0 | 0 | 0 | 0 | 0 | 0 | 0 | 0.12 | 0 | 0 | 0 | 0 | 0.15 | 0 | 0 | 0 | 0 | 0 | 470 | 120 | 0 | 0 | 0 | 0 | 0 | 0 | 128.4322 | 83.0011
| 99.35 | 0 | 0.38 | 0 | 0 | 0 | 0 | 0 | 0 | 0 | 0.12 | 0 | 0 | 0 | 0 | 0.15 | 0 | 0 | 0 | 0 | 0 | 470 | 240 | 0 | 0 | 0 | 0 | 0 | 0 | 125.2332 | 83.1213
| 99.35 | 0 | 0.38 | 0 | 0 | 0 | 0 | 0 | 0 | 0 | 0.12 | 0 | 0 | 0 | 0 | 0.15 | 0 | 0 | 0 | 0 | 0 | 470 | 480 | 0 | 0 | 0 | 0 | 0 | 0 | 123.0692 | 83.7531
| 99.35 | 0 | 0.38 | 0 | 0 | 0 | 0 | 0 | 0 | 0 | 0.12 | 0 | 0 | 0 | 0 | 0.15 | 0 | 0 | 0 | 0 | 0 | 470 | 720 | 0 | 0 | 0 | 0 | 0 | 0 | 122.8633 | 84.0121
| 99.35 | 0 | 0.38 | 0 | 0 | 0 | 0 | 0 | 0 | 0 | 0.12 | 0 | 0 | 0 | 0 | 0.15 | 0 | 0 | 0 | 0 | 0 | 470 | 960 | 0 | 0 | 0 | 0 | 0 | 0 | 121.8593 | 84.5712
| 99.35 | 0 | 0.38 | 0 | 0 | 0 | 0 | 0 | 0 | 0 | 0.12 | 0 | 0 | 0 | 0 | 0.15 | 0 | 0 | 0 | 0 | 0 | 470 | 1200 | 0 | 0 | 0 | 0 | 0 | 0 | 121.5452 | 84.8753
| 99.35 | 0 | 0.38 | 0 | 0 | 0 | 0 | 0 | 0 | 0 | 0.12 | 0 | 0 | 0 | 0 | 0.15 | 0 | 0 | 0 | 0 | 0 | 470 | 60 | 0 | 0 | 0 | 0 | 0 | 0 | 120.0112 | 77.4268
| 99.35 | 0 | 0.38 | 0 | 0 | 0 | 0 | 0 | 0 | 0 | 0.12 | 0 | 0 | 0 | 0 | 0.15 | 0 | 0 | 0 | 0 | 0 | 470 | 30 | 0 | 0 | 0 | 0 | 0 | 0 | 107.9533 | 63.5822
| 99.31 | 0 | 0.39 | 0.15 | 0 | 0 | 0 | 0 | 0.12 | 0.03 | 0 | 0 | 0 | 0 | 0 | 0 | 0 | 0 | 0 | 0 | 0.8 | 400 | 480 | 0 | 0 | 0 | 0 | 0 | 0 | 192.808 | 75.5932
| 99.31 | 0 | 0.39 | 0.15 | 0 | 0 | 0 | 0 | 0.12 | 0.03 | 0 | 0 | 0 | 0 | 0 | 0 | 0 | 0 | 0 | 0 | 0.8 | 400 | 720 | 0 | 0 | 0 | 0 | 0 | 0 | 190.068 | 76.1017
| 99.31 | 0 | 0.39 | 0.15 | 0 | 0 | 0 | 0 | 0.12 | 0.03 | 0 | 0 | 0 | 0 | 0 | 0 | 0 | 0 | 0 | 0 | 0.8 | 400 | 360 | 0 | 0 | 0 | 0 | 0 | 0 | 189.726 | 74.9153
| 99.31 | 0 | 0.39 | 0.15 | 0 | 0 | 0 | 0 | 0.12 | 0.03 | 0 | 0 | 0 | 0 | 0 | 0 | 0 | 0 | 0 | 0 | 0.8 | 450 | 10 | 0 | 0 | 0 | 0 | 0 | 0 | 189.384 | 71.0169
| 99.31 | 0 | 0.39 | 0.15 | 0 | 0 | 0 | 0 | 0.12 | 0.03 | 0 | 0 | 0 | 0 | 0 | 0 | 0 | 0 | 0 | 0 | 0.8 | 400 | 960 | 0 | 0 | 0 | 0 | 0 | 0 | 189.384 | 76.9492
| 99.31 | 0 | 0.39 | 0.15 | 0 | 0 | 0 | 0 | 0.12 | 0.03 | 0 | 0 | 0 | 0 | 0 | 0 | 0 | 0 | 0 | 0 | 0.8 | 450 | 15 | 0 | 0 | 0 | 0 | 0 | 0 | 189.041 | 73.2203
| 99.31 | 0 | 0.39 | 0.15 | 0 | 0 | 0 | 0 | 0.12 | 0.03 | 0 | 0 | 0 | 0 | 0 | 0 | 0 | 0 | 0 | 0 | 0.8 | 400 | 240 | 0 | 0 | 0 | 0 | 0 | 0 | 189.041 | 73.5593
| 99.31 | 0 | 0.39 | 0.15 | 0 | 0 | 0 | 0 | 0.12 | 0.03 | 0 | 0 | 0 | 0 | 0 | 0 | 0 | 0 | 0 | 0 | 0.8 | 450 | 30 | 0 | 0 | 0 | 0 | 0 | 0 | 189.041 | 75.2542
| 99.31 | 0 | 0.39 | 0.15 | 0 | 0 | 0 | 0 | 0.12 | 0.03 | 0 | 0 | 0 | 0 | 0 | 0 | 0 | 0 | 0 | 0 | 0.8 | 400 | 1200 | 0 | 0 | 0 | 0 | 0 | 0 | 189.041 | 76.7797
| 99.31 | 0 | 0.39 | 0.15 | 0 | 0 | 0 | 0 | 0.12 | 0.03 | 0 | 0 | 0 | 0 | 0 | 0 | 0 | 0 | 0 | 0 | 0.8 | 400 | 1800 | 0 | 0 | 0 | 0 | 0 | 0 | 188.699 | 76.7797
| 99.31 | 0 | 0.39 | 0.15 | 0 | 0 | 0 | 0 | 0.12 | 0.03 | 0 | 0 | 0 | 0 | 0 | 0 | 0 | 0 | 0 | 0 | 0.8 | 400 | 120 | 0 | 0 | 0 | 0 | 0 | 0 | 187.671 | 73.2203
| 99.31 | 0 | 0.39 | 0.15 | 0 | 0 | 0 | 0 | 0.12 | 0.03 | 0 | 0 | 0 | 0 | 0 | 0 | 0 | 0 | 0 | 0 | 0.8 | 450 | 60 | 0 | 0 | 0 | 0 | 0 | 0 | 187.671 | 76.2712
| 99.31 | 0 | 0.39 | 0.15 | 0 | 0 | 0 | 0 | 0.12 | 0.03 | 0 | 0 | 0 | 0 | 0 | 0 | 0 | 0 | 0 | 0 | 0.8 | 400 | 60 | 0 | 0 | 0 | 0 | 0 | 0 | 186.644 | 69.322
| 99.31 | 0 | 0.39 | 0.15 | 0 | 0 | 0 | 0 | 0.12 | 0.03 | 0 | 0 | 0 | 0 | 0 | 0 | 0 | 0 | 0 | 0 | 0.8 | 500 | 5 | 0 | 0 | 0 | 0 | 0 | 0 | 185.959 | 73.2203
| 99.31 | 0 | 0.39 | 0.15 | 0 | 0 | 0 | 0 | 0.12 | 0.03 | 0 | 0 | 0 | 0 | 0 | 0 | 0 | 0 | 0 | 0 | 0.8 | 400 | 30 | 0 | 0 | 0 | 0 | 0 | 0 | 185.616 | 63.2203
| 99.31 | 0 | 0.39 | 0.15 | 0 | 0 | 0 | 0 | 0.12 | 0.03 | 0 | 0 | 0 | 0 | 0 | 0 | 0 | 0 | 0 | 0 | 0.8 | 400 | 15 | 0 | 0 | 0 | 0 | 0 | 0 | 184.932 | 58.3051
| 99.31 | 0 | 0.39 | 0.15 | 0 | 0 | 0 | 0 | 0.12 | 0.03 | 0 | 0 | 0 | 0 | 0 | 0 | 0 | 0 | 0 | 0 | 0.8 | 450 | 120 | 0 | 0 | 0 | 0 | 0 | 0 | 183.904 | 76.7797
| 99.31 | 0 | 0.39 | 0.15 | 0 | 0 | 0 | 0 | 0.12 | 0.03 | 0 | 0 | 0 | 0 | 0 | 0 | 0 | 0 | 0 | 0 | 0.8 | 500 | 10 | 0 | 0 | 0 | 0 | 0 | 0 | 183.219 | 75.2542
| 99.31 | 0 | 0.39 | 0.15 | 0 | 0 | 0 | 0 | 0.12 | 0.03 | 0 | 0 | 0 | 0 | 0 | 0 | 0 | 0 | 0 | 0 | 0.8 | 450 | 240 | 0 | 0 | 0 | 0 | 0 | 0 | 182.192 | 77.7966
| 99.31 | 0 | 0.39 | 0.15 | 0 | 0 | 0 | 0 | 0.12 | 0.03 | 0 | 0 | 0 | 0 | 0 | 0 | 0 | 0 | 0 | 0 | 0.8 | 500 | 2.5 | 0 | 0 | 0 | 0 | 0 | 0 | 181.849 | 68.8136
| 99.31 | 0 | 0.39 | 0.15 | 0 | 0 | 0 | 0 | 0.12 | 0.03 | 0 | 0 | 0 | 0 | 0 | 0 | 0 | 0 | 0 | 0 | 0.8 | 400 | 10 | 0 | 0 | 0 | 0 | 0 | 0 | 180.479 | 53.0508
| 99.31 | 0 | 0.39 | 0.15 | 0 | 0 | 0 | 0 | 0.12 | 0.03 | 0 | 0 | 0 | 0 | 0 | 0 | 0 | 0 | 0 | 0 | 0.8 | 450 | 5 | 0 | 0 | 0 | 0 | 0 | 0 | 180.479 | 60.678
| 99.31 | 0 | 0.39 | 0.15 | 0 | 0 | 0 | 0 | 0.12 | 0.03 | 0 | 0 | 0 | 0 | 0 | 0 | 0 | 0 | 0 | 0 | 0.8 | 450 | 360 | 0 | 0 | 0 | 0 | 0 | 0 | 180.137 | 78.6441
| 99.31 | 0 | 0.39 | 0.15 | 0 | 0 | 0 | 0 | 0.12 | 0.03 | 0 | 0 | 0 | 0 | 0 | 0 | 0 | 0 | 0 | 0 | 0.8 | 500 | 30 | 0 | 0 | 0 | 0 | 0 | 0 | 179.795 | 76.1017
| 99.31 | 0 | 0.39 | 0.15 | 0 | 0 | 0 | 0 | 0.12 | 0.03 | 0 | 0 | 0 | 0 | 0 | 0 | 0 | 0 | 0 | 0 | 0.8 | 450 | 480 | 0 | 0 | 0 | 0 | 0 | 0 | 179.795 | 78.6441
| 99.31 | 0 | 0.39 | 0.15 | 0 | 0 | 0 | 0 | 0.12 | 0.03 | 0 | 0 | 0 | 0 | 0 | 0 | 0 | 0 | 0 | 0 | 0.8 | 500 | 15 | 0 | 0 | 0 | 0 | 0 | 0 | 179.452 | 75.9322
| 99.31 | 0 | 0.39 | 0.15 | 0 | 0 | 0 | 0 | 0.12 | 0.03 | 0 | 0 | 0 | 0 | 0 | 0 | 0 | 0 | 0 | 0 | 0.8 | 500 | 60 | 0 | 0 | 0 | 0 | 0 | 0 | 179.452 | 77.9661
| 99.31 | 0 | 0.39 | 0.15 | 0 | 0 | 0 | 0 | 0.12 | 0.03 | 0 | 0 | 0 | 0 | 0 | 0 | 0 | 0 | 0 | 0 | 0.8 | 450 | 720 | 0 | 0 | 0 | 0 | 0 | 0 | 179.452 | 79.1525
| 99.31 | 0 | 0.39 | 0.15 | 0 | 0 | 0 | 0 | 0.12 | 0.03 | 0 | 0 | 0 | 0 | 0 | 0 | 0 | 0 | 0 | 0 | 0.8 | 450 | 960 | 0 | 0 | 0 | 0 | 0 | 0 | 178.082 | 79.661
| 99.31 | 0 | 0.39 | 0.15 | 0 | 0 | 0 | 0 | 0.12 | 0.03 | 0 | 0 | 0 | 0 | 0 | 0 | 0 | 0 | 0 | 0 | 0.8 | 450 | 1200 | 0 | 0 | 0 | 0 | 0 | 0 | 177.74 | 79.8305
| 99.31 | 0 | 0.39 | 0.15 | 0 | 0 | 0 | 0 | 0.12 | 0.03 | 0 | 0 | 0 | 0 | 0 | 0 | 0 | 0 | 0 | 0 | 0.8 | 500 | 1 | 0 | 0 | 0 | 0 | 0 | 0 | 177.055 | 58.9831
| 99.31 | 0 | 0.39 | 0.15 | 0 | 0 | 0 | 0 | 0.12 | 0.03 | 0 | 0 | 0 | 0 | 0 | 0 | 0 | 0 | 0 | 0 | 0.8 | 450 | 2.5 | 0 | 0 | 0 | 0 | 0 | 0 | 174.658 | 53.0508
| 99.31 | 0 | 0.39 | 0.15 | 0 | 0 | 0 | 0 | 0.12 | 0.03 | 0 | 0 | 0 | 0 | 0 | 0 | 0 | 0 | 0 | 0 | 0.8 | 400 | 5 | 0 | 0 | 0 | 0 | 0 | 0 | 174.315 | 49.4915
| 99.31 | 0 | 0.39 | 0.15 | 0 | 0 | 0 | 0 | 0.12 | 0.03 | 0 | 0 | 0 | 0 | 0 | 0 | 0 | 0 | 0 | 0 | 0.8 | 550 | 5 | 0 | 0 | 0 | 0 | 0 | 0 | 174.315 | 74.5763
| 99.31 | 0 | 0.39 | 0.15 | 0 | 0 | 0 | 0 | 0.12 | 0.03 | 0 | 0 | 0 | 0 | 0 | 0 | 0 | 0 | 0 | 0 | 0.8 | 400 | 2.5 | 0 | 0 | 0 | 0 | 0 | 0 | 172.26 | 47.6271
| 99.31 | 0 | 0.39 | 0.15 | 0 | 0 | 0 | 0 | 0.12 | 0.03 | 0 | 0 | 0 | 0 | 0 | 0 | 0 | 0 | 0 | 0 | 0.8 | 550 | 2.5 | 0 | 0 | 0 | 0 | 0 | 0 | 172.26 | 73.5593
| 99.31 | 0 | 0.39 | 0.15 | 0 | 0 | 0 | 0 | 0.12 | 0.03 | 0 | 0 | 0 | 0 | 0 | 0 | 0 | 0 | 0 | 0 | 0.8 | 500 | 120 | 0 | 0 | 0 | 0 | 0 | 0 | 170.89 | 78.9831
| 99.31 | 0 | 0.39 | 0.15 | 0 | 0 | 0 | 0 | 0.12 | 0.03 | 0 | 0 | 0 | 0 | 0 | 0 | 0 | 0 | 0 | 0 | 0.8 | 550 | 10 | 0 | 0 | 0 | 0 | 0 | 0 | 169.863 | 75.5932
| 99.31 | 0 | 0.39 | 0.15 | 0 | 0 | 0 | 0 | 0.12 | 0.03 | 0 | 0 | 0 | 0 | 0 | 0 | 0 | 0 | 0 | 0 | 0.8 | 500 | 240 | 0 | 0 | 0 | 0 | 0 | 0 | 169.521 | 80.678
| 99.31 | 0 | 0.39 | 0.15 | 0 | 0 | 0 | 0 | 0.12 | 0.03 | 0 | 0 | 0 | 0 | 0 | 0 | 0 | 0 | 0 | 0 | 0.8 | 450 | 1 | 0 | 0 | 0 | 0 | 0 | 0 | 169.178 | 48.1356
| 99.31 | 0 | 0.39 | 0.15 | 0 | 0 | 0 | 0 | 0.12 | 0.03 | 0 | 0 | 0 | 0 | 0 | 0 | 0 | 0 | 0 | 0 | 0.8 | 550 | 15 | 0 | 0 | 0 | 0 | 0 | 0 | 169.178 | 76.4407
| 99.31 | 0 | 0.39 | 0.15 | 0 | 0 | 0 | 0 | 0.12 | 0.03 | 0 | 0 | 0 | 0 | 0 | 0 | 0 | 0 | 0 | 0 | 0.8 | 400 | 1 | 0 | 0 | 0 | 0 | 0 | 0 | 165.068 | 45.7627
| 99.31 | 0 | 0.39 | 0.15 | 0 | 0 | 0 | 0 | 0.12 | 0.03 | 0 | 0 | 0 | 0 | 0 | 0 | 0 | 0 | 0 | 0 | 0.8 | 500 | 360 | 0 | 0 | 0 | 0 | 0 | 0 | 164.726 | 80.339
| 99.31 | 0 | 0.39 | 0.15 | 0 | 0 | 0 | 0 | 0.12 | 0.03 | 0 | 0 | 0 | 0 | 0 | 0 | 0 | 0 | 0 | 0 | 0.8 | 450 | 1800 | 0 | 0 | 0 | 0 | 0 | 0 | 164.384 | 80.8475
| 99.31 | 0 | 0.39 | 0.15 | 0 | 0 | 0 | 0 | 0.12 | 0.03 | 0 | 0 | 0 | 0 | 0 | 0 | 0 | 0 | 0 | 0 | 0.8 | 550 | 30 | 0 | 0 | 0 | 0 | 0 | 0 | 163.356 | 77.2881
| 99.31 | 0 | 0.39 | 0.15 | 0 | 0 | 0 | 0 | 0.12 | 0.03 | 0 | 0 | 0 | 0 | 0 | 0 | 0 | 0 | 0 | 0 | 0.8 | 500 | 480 | 0 | 0 | 0 | 0 | 0 | 0 | 162.671 | 80.5085
| 99.31 | 0 | 0.39 | 0.15 | 0 | 0 | 0 | 0 | 0.12 | 0.03 | 0 | 0 | 0 | 0 | 0 | 0 | 0 | 0 | 0 | 0 | 0.8 | 500 | 720 | 0 | 0 | 0 | 0 | 0 | 0 | 162.671 | 80.678
| 99.31 | 0 | 0.39 | 0.15 | 0 | 0 | 0 | 0 | 0.12 | 0.03 | 0 | 0 | 0 | 0 | 0 | 0 | 0 | 0 | 0 | 0 | 0.8 | 550 | 1 | 0 | 0 | 0 | 0 | 0 | 0 | 161.986 | 73.3898
| 99.31 | 0 | 0.39 | 0.15 | 0 | 0 | 0 | 0 | 0.12 | 0.03 | 0 | 0 | 0 | 0 | 0 | 0 | 0 | 0 | 0 | 0 | 0.8 | 550 | 60 | 0 | 0 | 0 | 0 | 0 | 0 | 160.959 | 77.7966
| 99.31 | 0 | 0.39 | 0.15 | 0 | 0 | 0 | 0 | 0.12 | 0.03 | 0 | 0 | 0 | 0 | 0 | 0 | 0 | 0 | 0 | 0 | 0.8 | 500 | 960 | 0 | 0 | 0 | 0 | 0 | 0 | 158.562 | 80.339
| 99.31 | 0 | 0.39 | 0.15 | 0 | 0 | 0 | 0 | 0.12 | 0.03 | 0 | 0 | 0 | 0 | 0 | 0 | 0 | 0 | 0 | 0 | 0.8 | 0 | 0 | 0 | 0 | 0 | 0 | 0 | 0 | 157.534 | 41.3559
| 99.31 | 0 | 0.39 | 0.15 | 0 | 0 | 0 | 0 | 0.12 | 0.03 | 0 | 0 | 0 | 0 | 0 | 0 | 0 | 0 | 0 | 0 | 0.8 | 500 | 1200 | 0 | 0 | 0 | 0 | 0 | 0 | 156.164 | 80.678
| 99.31 | 0 | 0.39 | 0.15 | 0 | 0 | 0 | 0 | 0.12 | 0.03 | 0 | 0 | 0 | 0 | 0 | 0 | 0 | 0 | 0 | 0 | 0.8 | 550 | 120 | 0 | 0 | 0 | 0 | 0 | 0 | 150.685 | 78.6441
| 99.31 | 0 | 0.39 | 0.15 | 0 | 0 | 0 | 0 | 0.12 | 0.03 | 0 | 0 | 0 | 0 | 0 | 0 | 0 | 0 | 0 | 0 | 0.8 | 500 | 1800 | 0 | 0 | 0 | 0 | 0 | 0 | 145.205 | 80
| 99.31 | 0 | 0.39 | 0.15 | 0 | 0 | 0 | 0 | 0.12 | 0.03 | 0 | 0 | 0 | 0 | 0 | 0 | 0 | 0 | 0 | 0 | 0.8 | 550 | 240 | 0 | 0 | 0 | 0 | 0 | 0 | 142.466 | 79.4915
| 99.31 | 0 | 0.39 | 0.15 | 0 | 0 | 0 | 0 | 0.12 | 0.03 | 0 | 0 | 0 | 0 | 0 | 0 | 0 | 0 | 0 | 0 | 0.8 | 550 | 360 | 0 | 0 | 0 | 0 | 0 | 0 | 140.068 | 79.661
| 99.31 | 0 | 0.39 | 0.15 | 0 | 0 | 0 | 0 | 0.12 | 0.03 | 0 | 0 | 0 | 0 | 0 | 0 | 0 | 0 | 0 | 0 | 0.8 | 550 | 480 | 0 | 0 | 0 | 0 | 0 | 0 | 137.671 | 79.8305
| 99.31 | 0 | 0.39 | 0.15 | 0 | 0 | 0 | 0 | 0.12 | 0.03 | 0 | 0 | 0 | 0 | 0 | 0 | 0 | 0 | 0 | 0 | 0.8 | 550 | 720 | 0 | 0 | 0 | 0 | 0 | 0 | 132.877 | 80.1695
| 99.31 | 0 | 0.39 | 0.15 | 0 | 0 | 0 | 0 | 0.12 | 0.03 | 0 | 0 | 0 | 0 | 0 | 0 | 0 | 0 | 0 | 0 | 0.8 | 550 | 960 | 0 | 0 | 0 | 0 | 0 | 0 | 130.822 | 80.5085
| 99.31 | 0 | 0.39 | 0.15 | 0 | 0 | 0 | 0 | 0.12 | 0.03 | 0 | 0 | 0 | 0 | 0 | 0 | 0 | 0 | 0 | 0 | 0.8 | 550 | 1200 | 0 | 0 | 0 | 0 | 0 | 0 | 125 | 80.5085
| 99.31 | 0 | 0.39 | 0.15 | 0 | 0 | 0 | 0 | 0.12 | 0.03 | 0 | 0 | 0 | 0 | 0 | 0 | 0 | 0 | 0 | 0 | 0.8 | 550 | 1800 | 0 | 0 | 0 | 0 | 0 | 0 | 111.644 | 80.678
| 99.3 | 0.1 | 0.6 | 0 | 0 | 0 | 0 | 0 | 0 | 0 | 0 | 0 | 0 | 0 | 0 | 0 | 1000 | 60 | 0 | 0 | 0.6 | 480 | 30 | 0 | 0 | 0 | 0 | 0 | 0 | 161.25 | 81.8768
| 99.3 | 0.1 | 0.6 | 0 | 0 | 0 | 0 | 0 | 0 | 0 | 0 | 0 | 0 | 0 | 0 | 0 | 1000 | 60 | 0 | 0 | 0.6 | 480 | 15 | 0 | 0 | 0 | 0 | 0 | 0 | 159.545 | 80.7563
| 99.3 | 0.1 | 0.6 | 0 | 0 | 0 | 0 | 0 | 0 | 0 | 0 | 0 | 0 | 0 | 0 | 0 | 1000 | 60 | 0 | 0 | 0.6 | 480 | 60 | 0 | 0 | 0 | 0 | 0 | 0 | 159.545 | 82.1569
| 99.3 | 0.1 | 0.6 | 0 | 0 | 0 | 0 | 0 | 0 | 0 | 0 | 0 | 0 | 0 | 0 | 0 | 1000 | 60 | 0 | 0 | 0.6 | 480 | 120 | 0 | 0 | 0 | 0 | 0 | 0 | 156.136 | 82.577
| 99.3 | 0.1 | 0.6 | 0 | 0 | 0 | 0 | 0 | 0 | 0 | 0 | 0 | 0 | 0 | 0 | 0 | 1000 | 60 | 0 | 0 | 0.4 | 480 | 30 | 0 | 0 | 0 | 0 | 0 | 0 | 153.409 | 80.1961
| 99.3 | 0.1 | 0.6 | 0 | 0 | 0 | 0 | 0 | 0 | 0 | 0 | 0 | 0 | 0 | 0 | 0 | 1000 | 60 | 0 | 0 | 0.4 | 480 | 60 | 0 | 0 | 0 | 0 | 0 | 0 | 152.727 | 81.0364
| 99.3 | 0.1 | 0.6 | 0 | 0 | 0 | 0 | 0 | 0 | 0 | 0 | 0 | 0 | 0 | 0 | 0 | 1000 | 60 | 0 | 0 | 0.4 | 480 | 15 | 0 | 0 | 0 | 0 | 0 | 0 | 152.045 | 78.2353
| 99.3 | 0.1 | 0.6 | 0 | 0 | 0 | 0 | 0 | 0 | 0 | 0 | 0 | 0 | 0 | 0 | 0 | 1000 | 60 | 0 | 0 | 0.6 | 480 | 240 | 0 | 0 | 0 | 0 | 0 | 0 | 152.045 | 83.8375
| 99.3 | 0.1 | 0.6 | 0 | 0 | 0 | 0 | 0 | 0 | 0 | 0 | 0 | 0 | 0 | 0 | 0 | 1000 | 60 | 0 | 0 | 0.4 | 480 | 120 | 0 | 0 | 0 | 0 | 0 | 0 | 151.364 | 81.5966
| 99.3 | 0.1 | 0.6 | 0 | 0 | 0 | 0 | 0 | 0 | 0 | 0 | 0 | 0 | 0 | 0 | 0 | 1000 | 60 | 0 | 0 | 0.6 | 480 | 240 | 0 | 0 | 0 | 0 | 0 | 0 | 146.591 | 82.1569
| 99.3 | 0.1 | 0.6 | 0 | 0 | 0 | 0 | 0 | 0 | 0 | 0 | 0 | 0 | 0 | 0 | 0 | 1000 | 60 | 0 | 0 | 0 | 480 | 30 | 0 | 0 | 0 | 0 | 0 | 0 | 143.611 | 73.5979
| 99.3 | 0.1 | 0.6 | 0 | 0 | 0 | 0 | 0 | 0 | 0 | 0 | 0 | 0 | 0 | 0 | 0 | 1000 | 60 | 0 | 0 | 0 | 480 | 30 | 0 | 0 | 0 | 0 | 0 | 0 | 143.182 | 73.4734
| 99.3 | 0.1 | 0.6 | 0 | 0 | 0 | 0 | 0 | 0 | 0 | 0 | 0 | 0 | 0 | 0 | 0 | 1000 | 60 | 0 | 0 | 0 | 480 | 60 | 0 | 0 | 0 | 0 | 0 | 0 | 141.667 | 79.9471
| 99.3 | 0.1 | 0.6 | 0 | 0 | 0 | 0 | 0 | 0 | 0 | 0 | 0 | 0 | 0 | 0 | 0 | 1000 | 60 | 0 | 0 | 0 | 480 | 120 | 0 | 0 | 0 | 0 | 0 | 0 | 141.389 | 82.1958
| 99.3 | 0.1 | 0.6 | 0 | 0 | 0 | 0 | 0 | 0 | 0 | 0 | 0 | 0 | 0 | 0 | 0 | 1000 | 60 | 0 | 0 | 0 | 480 | 60 | 0 | 0 | 0 | 0 | 0 | 0 | 141.136 | 80.056
| 99.3 | 0.1 | 0.6 | 0 | 0 | 0 | 0 | 0 | 0 | 0 | 0 | 0 | 0 | 0 | 0 | 0 | 1000 | 60 | 0 | 0 | 0 | 480 | 120 | 0 | 0 | 0 | 0 | 0 | 0 | 140.795 | 82.0168
| 99.3 | 0.1 | 0.6 | 0 | 0 | 0 | 0 | 0 | 0 | 0 | 0 | 0 | 0 | 0 | 0 | 0 | 1000 | 60 | 0 | 0 | 0.4 | 480 | 240 | 0 | 0 | 0 | 0 | 0 | 0 | 140.455 | 82.9972
| 99.3 | 0.1 | 0.6 | 0 | 0 | 0 | 0 | 0 | 0 | 0 | 0 | 0 | 0 | 0 | 0 | 0 | 1000 | 60 | 0 | 0 | 0 | 480 | 240 | 0 | 0 | 0 | 0 | 0 | 0 | 140.278 | 83.254
| 99.3 | 0.1 | 0.6 | 0 | 0 | 0 | 0 | 0 | 0 | 0 | 0 | 0 | 0 | 0 | 0 | 0 | 1000 | 60 | 0 | 0 | 0 | 520 | 60 | 0 | 0 | 0 | 0 | 0 | 0 | 138.333 | 81.4021
| 99.3 | 0.1 | 0.6 | 0 | 0 | 0 | 0 | 0 | 0 | 0 | 0 | 0 | 0 | 0 | 0 | 0 | 1000 | 60 | 0 | 0 | 0 | 520 | 120 | 0 | 0 | 0 | 0 | 0 | 0 | 138.333 | 81.7989
| 99.3 | 0.1 | 0.6 | 0 | 0 | 0 | 0 | 0 | 0 | 0 | 0 | 0 | 0 | 0 | 0 | 0 | 1000 | 60 | 0 | 0 | 0 | 520 | 30 | 0 | 0 | 0 | 0 | 0 | 0 | 138.056 | 77.5661
| 99.3 | 0.1 | 0.6 | 0 | 0 | 0 | 0 | 0 | 0 | 0 | 0 | 0 | 0 | 0 | 0 | 0 | 1000 | 60 | 0 | 0 | 0 | 440 | 240 | 0 | 0 | 0 | 0 | 0 | 0 | 137.778 | 81.1376
| 99.3 | 0.1 | 0.6 | 0 | 0 | 0 | 0 | 0 | 0 | 0 | 0 | 0 | 0 | 0 | 0 | 0 | 1000 | 60 | 0 | 0 | 0 | 520 | 240 | 0 | 0 | 0 | 0 | 0 | 0 | 136.944 | 82.4603
| 99.3 | 0.1 | 0.6 | 0 | 0 | 0 | 0 | 0 | 0 | 0 | 0 | 0 | 0 | 0 | 0 | 0 | 1000 | 60 | 0 | 0 | 0 | 520 | 15 | 0 | 0 | 0 | 0 | 0 | 0 | 136.667 | 72.5397
| 99.3 | 0.1 | 0.6 | 0 | 0 | 0 | 0 | 0 | 0 | 0 | 0 | 0 | 0 | 0 | 0 | 0 | 1000 | 60 | 0 | 0 | 0 | 440 | 120 | 0 | 0 | 0 | 0 | 0 | 0 | 135.278 | 73.8624
| 99.3 | 0 | 0.39 | 0 | 0 | 0 | 0 | 0.07 | 0 | 0 | 0 | 0 | 0 | 0 | 0 | 0.24 | 0 | 0 | 0 | 0 | 0 | 470 | 240 | 0 | 0 | 0 | 0 | 0 | 0 | 131.0212 | 87.7723
| 99.3 | 0 | 0.39 | 0 | 0 | 0 | 0 | 0.07 | 0 | 0 | 0 | 0 | 0 | 0 | 0 | 0.24 | 0 | 0 | 0 | 0 | 0 | 470 | 480 | 0 | 0 | 0 | 0 | 0 | 0 | 131.0018 | 90.4352
| 99.3 | 0.1 | 0.6 | 0 | 0 | 0 | 0 | 0 | 0 | 0 | 0 | 0 | 0 | 0 | 0 | 0 | 1000 | 60 | 0 | 0 | 0 | 440 | 60 | 0 | 0 | 0 | 0 | 0 | 0 | 130.278 | 63.9418
| 99.3 | 0 | 0.39 | 0 | 0 | 0 | 0 | 0.07 | 0 | 0 | 0 | 0 | 0 | 0 | 0 | 0.24 | 0 | 0 | 0 | 0 | 0 | 470 | 720 | 0 | 0 | 0 | 0 | 0 | 0 | 128.7523 | 91.4532
| 99.3 | 0 | 0.39 | 0 | 0 | 0 | 0 | 0.07 | 0 | 0 | 0 | 0 | 0 | 0 | 0 | 0.24 | 0 | 0 | 0 | 0 | 0 | 470 | 960 | 0 | 0 | 0 | 0 | 0 | 0 | 128.0423 | 93.0421
| 99.3 | 0.1 | 0.6 | 0 | 0 | 0 | 0 | 0 | 0 | 0 | 0 | 0 | 0 | 0 | 0 | 0 | 1000 | 60 | 0 | 0 | 0 | 480 | 15 | 0 | 0 | 0 | 0 | 0 | 0 | 127.5 | 64.7354
| 99.3 | 0 | 0.39 | 0 | 0 | 0 | 0 | 0.07 | 0 | 0 | 0 | 0 | 0 | 0 | 0 | 0.24 | 0 | 0 | 0 | 0 | 0 | 470 | 120 | 0 | 0 | 0 | 0 | 0 | 0 | 127.2423 | 76.6463
| 99.3 | 0.1 | 0.6 | 0 | 0 | 0 | 0 | 0 | 0 | 0 | 0 | 0 | 0 | 0 | 0 | 0 | 1000 | 60 | 0 | 0 | 0 | 480 | 15 | 0 | 0 | 0 | 0 | 0 | 0 | 127.159 | 64.93
| 99.3 | 0 | 0.39 | 0 | 0 | 0 | 0 | 0.07 | 0 | 0 | 0 | 0 | 0 | 0 | 0 | 0.24 | 0 | 0 | 0 | 0 | 0 | 470 | 60 | 0 | 0 | 0 | 0 | 0 | 0 | 124.3321 | 64.9584
| 99.3 | 0.1 | 0.6 | 0 | 0 | 0 | 0 | 0 | 0 | 0 | 0 | 0 | 0 | 0 | 0 | 0 | 1000 | 60 | 0 | 0 | 0 | 520 | 240 | 0 | 0 | 0 | 0 | 0 | 0 | 122.963 | 84.3396
| 99.3 | 0.1 | 0.6 | 0 | 0 | 0 | 0 | 0 | 0 | 0 | 0 | 0 | 0 | 0 | 0 | 0 | 1000 | 60 | 0 | 0 | 0.6 | 0 | 0 | 0 | 0 | 0 | 0 | 0 | 0 | 122.727 | 48.8235
| 99.3 | 0.1 | 0.6 | 0 | 0 | 0 | 0 | 0 | 0 | 0 | 0 | 0 | 0 | 0 | 0 | 0 | 1000 | 60 | 0 | 0 | 0 | 440 | 30 | 0 | 0 | 0 | 0 | 0 | 0 | 120.278 | 56.5344
| 99.3 | 0 | 0.39 | 0 | 0 | 0 | 0 | 0.07 | 0 | 0 | 0 | 0 | 0 | 0 | 0 | 0.24 | 0 | 0 | 0 | 0 | 0 | 470 | 30 | 0 | 0 | 0 | 0 | 0 | 0 | 119.0232 | 58.4243
| 99.3 | 0.1 | 0.6 | 0 | 0 | 0 | 0 | 0 | 0 | 0 | 0 | 0 | 0 | 0 | 0 | 0 | 1000 | 60 | 0 | 0 | 0.4 | 0 | 0 | 0 | 0 | 0 | 0 | 0 | 0 | 114.886 | 48.1232
| 99.3 | 0.1 | 0.6 | 0 | 0 | 0 | 0 | 0 | 0 | 0 | 0 | 0 | 0 | 0 | 0 | 0 | 1000 | 60 | 0 | 0 | 0 | 440 | 15 | 0 | 0 | 0 | 0 | 0 | 0 | 108.889 | 52.037
| 99.3 | 0.1 | 0.6 | 0 | 0 | 0 | 0 | 0 | 0 | 0 | 0 | 0 | 0 | 0 | 0 | 0 | 1000 | 60 | 0 | 0 | 0 | 0 | 0 | 0 | 0 | 0 | 0 | 0 | 0 | 89.3182 | 49.2437
| 99.3 | 0.1 | 0.6 | 0 | 0 | 0 | 0 | 0 | 0 | 0 | 0 | 0 | 0 | 0 | 0 | 0 | 1000 | 60 | 0 | 0 | 0 | 0 | 0 | 0 | 0 | 0 | 0 | 0 | 0 | 89.2 | 47.936
| 99.3 | 0 | 0.43 | 0 | 0 | 0 | 0 | 0.05 | 0 | 0 | 0.05 | 0 | 0 | 0 | 0 | 0.17 | 0 | 0 | 0 | 0 | 0 | 430 | 420 | 0 | 0 | 0 | 0 | 0 | 0 | 124.99142 | 81.93111
| 99.3 | 0 | 0.43 | 0 | 0 | 0 | 0 | 0.05 | 0 | 0 | 0.05 | 0 | 0 | 0 | 0 | 0.17 | 0 | 0 | 0 | 0 | 0 | 430 | 480 | 0 | 0 | 0 | 0 | 0 | 0 | 124.64443 | 82.70568
| 99.3 | 0 | 0.43 | 0 | 0 | 0 | 0 | 0.05 | 0 | 0 | 0.05 | 0 | 0 | 0 | 0 | 0.17 | 0 | 0 | 0 | 0 | 0 | 430 | 360 | 0 | 0 | 0 | 0 | 0 | 0 | 119.74576 | 81.15653
| 99.3 | 0 | 0.43 | 0 | 0 | 0 | 0 | 0.05 | 0 | 0 | 0.05 | 0 | 0 | 0 | 0 | 0.17 | 0 | 0 | 0 | 0 | 0 | 450 | 300 | 0 | 0 | 0 | 0 | 0 | 0 | 116.80656 | 81.15653
| 99.3 | 0 | 0.43 | 0 | 0 | 0 | 0 | 0.05 | 0 | 0 | 0.05 | 0 | 0 | 0 | 0 | 0.17 | 0 | 0 | 0 | 0 | 0 | 450 | 240 | 0 | 0 | 0 | 0 | 0 | 0 | 115.17367 | 80.68933
| 99.3 | 0 | 0.43 | 0 | 0 | 0 | 0 | 0.05 | 0 | 0 | 0.05 | 0 | 0 | 0 | 0 | 0.17 | 0 | 0 | 0 | 0 | 0 | 480 | 240 | 0 | 0 | 0 | 0 | 0 | 0 | 114.98997 | 82.70568
| 99.3 | 0 | 0.43 | 0 | 0 | 0 | 0 | 0.05 | 0 | 0 | 0.05 | 0 | 0 | 0 | 0 | 0.17 | 0 | 0 | 0 | 0 | 0 | 510 | 180 | 0 | 0 | 0 | 0 | 0 | 0 | 114.98997 | 83.8491
| 99.3 | 0 | 0.43 | 0 | 0 | 0 | 0 | 0.05 | 0 | 0 | 0.05 | 0 | 0 | 0 | 0 | 0.17 | 0 | 0 | 0 | 0 | 0 | 400 | 480 | 0 | 0 | 0 | 0 | 0 | 0 | 114.31641 | 80.9967
| 99.3 | 0 | 0.43 | 0 | 0 | 0 | 0 | 0.05 | 0 | 0 | 0.05 | 0 | 0 | 0 | 0 | 0.17 | 0 | 0 | 0 | 0 | 0 | 430 | 300 | 0 | 0 | 0 | 0 | 0 | 0 | 113.88777 | 78.66067
| 99.3 | 0 | 0.43 | 0 | 0 | 0 | 0 | 0.05 | 0 | 0 | 0.05 | 0 | 0 | 0 | 0 | 0.17 | 0 | 0 | 0 | 0 | 0 | 480 | 300 | 0 | 0 | 0 | 0 | 0 | 0 | 113.78572 | 82.81634
| 99.3 | 0 | 0.43 | 0 | 0 | 0 | 0 | 0.05 | 0 | 0 | 0.05 | 0 | 0 | 0 | 0 | 0.17 | 0 | 0 | 0 | 0 | 0 | 510 | 240 | 0 | 0 | 0 | 0 | 0 | 0 | 113.78572 | 84.1073
| 99.3 | 0 | 0.43 | 0 | 0 | 0 | 0 | 0.05 | 0 | 0 | 0.05 | 0 | 0 | 0 | 0 | 0.17 | 0 | 0 | 0 | 0 | 0 | 400 | 420 | 0 | 0 | 0 | 0 | 0 | 0 | 112.41818 | 79.96393
| 99.3 | 0 | 0.43 | 0 | 0 | 0 | 0 | 0.05 | 0 | 0 | 0.05 | 0 | 0 | 0 | 0 | 0.17 | 0 | 0 | 0 | 0 | 0 | 540 | 120 | 0 | 0 | 0 | 0 | 0 | 0 | 112.41818 | 81.88193
| 99.3 | 0 | 0.43 | 0 | 0 | 0 | 0 | 0.05 | 0 | 0 | 0.05 | 0 | 0 | 0 | 0 | 0.17 | 0 | 0 | 0 | 0 | 0 | 480 | 180 | 0 | 0 | 0 | 0 | 0 | 0 | 111.88749 | 81.93111
| 99.3 | 0 | 0.43 | 0 | 0 | 0 | 0 | 0.05 | 0 | 0 | 0.05 | 0 | 0 | 0 | 0 | 0.17 | 0 | 0 | 0 | 0 | 0 | 540 | 180 | 0 | 0 | 0 | 0 | 0 | 0 | 111.7242 | 83.02535
| 99.3 | 0 | 0.43 | 0 | 0 | 0 | 0 | 0.05 | 0 | 0 | 0.05 | 0 | 0 | 0 | 0 | 0.17 | 0 | 0 | 0 | 0 | 0 | 430 | 240 | 0 | 0 | 0 | 0 | 0 | 0 | 109.47898 | 74.03781
| 99.3 | 0 | 0.43 | 0 | 0 | 0 | 0 | 0.05 | 0 | 0 | 0.05 | 0 | 0 | 0 | 0 | 0.17 | 0 | 0 | 0 | 0 | 0 | 450 | 180 | 0 | 0 | 0 | 0 | 0 | 0 | 109.39733 | 79.96393
| 99.3 | 0 | 0.43 | 0 | 0 | 0 | 0 | 0.05 | 0 | 0 | 0.05 | 0 | 0 | 0 | 0 | 0.17 | 0 | 0 | 0 | 0 | 0 | 450 | 360 | 0 | 0 | 0 | 0 | 0 | 0 | 109.13199 | 82.1893
| 99.3 | 0 | 0.43 | 0 | 0 | 0 | 0 | 0.05 | 0 | 0 | 0.05 | 0 | 0 | 0 | 0 | 0.17 | 0 | 0 | 0 | 0 | 0 | 400 | 360 | 0 | 0 | 0 | 0 | 0 | 0 | 108.88705 | 78.75903
| 99.3 | 0 | 0.43 | 0 | 0 | 0 | 0 | 0.05 | 0 | 0 | 0.05 | 0 | 0 | 0 | 0 | 0.17 | 0 | 0 | 0 | 0 | 0 | 510 | 120 | 0 | 0 | 0 | 0 | 0 | 0 | 108.54007 | 81.36554
| 99.3 | 0 | 0.43 | 0 | 0 | 0 | 0 | 0.05 | 0 | 0 | 0.05 | 0 | 0 | 0 | 0 | 0.17 | 0 | 0 | 0 | 0 | 0 | 510 | 300 | 0 | 0 | 0 | 0 | 0 | 0 | 107.15211 | 84.5745
| 99.3 | 0 | 0.43 | 0 | 0 | 0 | 0 | 0.05 | 0 | 0 | 0.05 | 0 | 0 | 0 | 0 | 0.17 | 0 | 0 | 0 | 0 | 0 | 540 | 240 | 0 | 0 | 0 | 0 | 0 | 0 | 106.90718 | 85.41055
| 99.3 | 0 | 0.43 | 0 | 0 | 0 | 0 | 0.05 | 0 | 0 | 0.05 | 0 | 0 | 0 | 0 | 0.17 | 0 | 0 | 0 | 0 | 0 | 480 | 120 | 0 | 0 | 0 | 0 | 0 | 0 | 106.80512 | 79.5459
| 99.3 | 0 | 0.43 | 0 | 0 | 0 | 0 | 0.05 | 0 | 0 | 0.05 | 0 | 0 | 0 | 0 | 0.17 | 0 | 0 | 0 | 0 | 0 | 400 | 300 | 0 | 0 | 0 | 0 | 0 | 0 | 105.43758 | 75.0214
| 99.3 | 0 | 0.43 | 0 | 0 | 0 | 0 | 0.05 | 0 | 0 | 0.05 | 0 | 0 | 0 | 0 | 0.17 | 0 | 0 | 0 | 0 | 0 | 430 | 180 | 0 | 0 | 0 | 0 | 0 | 0 | 104.23332 | 69.9928
| 99.3 | 0 | 0.43 | 0 | 0 | 0 | 0 | 0.05 | 0 | 0 | 0.05 | 0 | 0 | 0 | 0 | 0.17 | 0 | 0 | 0 | 0 | 0 | 450 | 420 | 0 | 0 | 0 | 0 | 0 | 0 | 104.13127 | 82.96387
| 99.3 | 0 | 0.43 | 0 | 0 | 0 | 0 | 0.05 | 0 | 0 | 0.05 | 0 | 0 | 0 | 0 | 0.17 | 0 | 0 | 0 | 0 | 0 | 450 | 120 | 0 | 0 | 0 | 0 | 0 | 0 | 103.70263 | 77.25906
| 99.3 | 0 | 0.43 | 0 | 0 | 0 | 0 | 0.05 | 0 | 0 | 0.05 | 0 | 0 | 0 | 0 | 0.17 | 0 | 0 | 0 | 0 | 0 | 480 | 360 | 0 | 0 | 0 | 0 | 0 | 0 | 103.70263 | 83.33272
| 99.3 | 0 | 0.43 | 0 | 0 | 0 | 0 | 0.05 | 0 | 0 | 0.05 | 0 | 0 | 0 | 0 | 0.17 | 0 | 0 | 0 | 0 | 0 | 400 | 240 | 0 | 0 | 0 | 0 | 0 | 0 | 101.21248 | 69.88215
| 99.3 | 0 | 0.43 | 0 | 0 | 0 | 0 | 0.05 | 0 | 0 | 0.05 | 0 | 0 | 0 | 0 | 0.17 | 0 | 0 | 0 | 0 | 0 | 510 | 360 | 0 | 0 | 0 | 0 | 0 | 0 | 100.35521 | 84.42696
| 99.3 | 0 | 0.43 | 0 | 0 | 0 | 0 | 0.05 | 0 | 0 | 0.05 | 0 | 0 | 0 | 0 | 0.17 | 0 | 0 | 0 | 0 | 0 | 450 | 480 | 0 | 0 | 0 | 0 | 0 | 0 | 98.27328 | 83.43108
| 99.3 | 0 | 0.43 | 0 | 0 | 0 | 0 | 0.05 | 0 | 0 | 0.05 | 0 | 0 | 0 | 0 | 0.17 | 0 | 0 | 0 | 0 | 0 | 480 | 420 | 0 | 0 | 0 | 0 | 0 | 0 | 98.27328 | 83.95976
| 99.3 | 0 | 0.43 | 0 | 0 | 0 | 0 | 0.05 | 0 | 0 | 0.05 | 0 | 0 | 0 | 0 | 0.17 | 0 | 0 | 0 | 0 | 0 | 540 | 300 | 0 | 0 | 0 | 0 | 0 | 0 | 98.02835 | 85.45973
| 99.3 | 0 | 0.43 | 0 | 0 | 0 | 0 | 0.05 | 0 | 0 | 0.05 | 0 | 0 | 0 | 0 | 0.17 | 0 | 0 | 0 | 0 | 0 | 430 | 120 | 0 | 0 | 0 | 0 | 0 | 0 | 97.25272 | 65.99697
| 99.3 | 0 | 0.43 | 0 | 0 | 0 | 0 | 0.05 | 0 | 0 | 0.05 | 0 | 0 | 0 | 0 | 0.17 | 0 | 0 | 0 | 0 | 0 | 510 | 420 | 0 | 0 | 0 | 0 | 0 | 0 | 95.70148 | 84.68515
| 99.3 | 0 | 0.43 | 0 | 0 | 0 | 0 | 0.05 | 0 | 0 | 0.05 | 0 | 0 | 0 | 0 | 0.17 | 0 | 0 | 0 | 0 | 0 | 400 | 180 | 0 | 0 | 0 | 0 | 0 | 0 | 95.35449 | 65.32075
| 99.3 | 0 | 0.43 | 0 | 0 | 0 | 0 | 0.05 | 0 | 0 | 0.05 | 0 | 0 | 0 | 0 | 0.17 | 0 | 0 | 0 | 0 | 0 | 480 | 480 | 0 | 0 | 0 | 0 | 0 | 0 | 94.66051 | 84.31631
| 99.3 | 0 | 0.43 | 0 | 0 | 0 | 0 | 0.05 | 0 | 0 | 0.05 | 0 | 0 | 0 | 0 | 0.17 | 0 | 0 | 0 | 0 | 0 | 540 | 360 | 0 | 0 | 0 | 0 | 0 | 0 | 93.37461 | 85.45973
| 99.3 | 0 | 0.43 | 0 | 0 | 0 | 0 | 0.05 | 0 | 0 | 0.05 | 0 | 0 | 0 | 0 | 0.17 | 0 | 0 | 0 | 0 | 0 | 540 | 60 | 0 | 0 | 0 | 0 | 0 | 0 | 89.57815 | 76.06646
| 99.3 | 0 | 0.43 | 0 | 0 | 0 | 0 | 0.05 | 0 | 0 | 0.05 | 0 | 0 | 0 | 0 | 0.17 | 0 | 0 | 0 | 0 | 0 | 510 | 480 | 0 | 0 | 0 | 0 | 0 | 0 | 88.10855 | 85.0417
| 99.3 | 0 | 0.43 | 0 | 0 | 0 | 0 | 0.05 | 0 | 0 | 0.05 | 0 | 0 | 0 | 0 | 0.17 | 0 | 0 | 0 | 0 | 0 | 480 | 60 | 0 | 0 | 0 | 0 | 0 | 0 | 87.94526 | 71.49277
| 99.3 | 0 | 0.43 | 0 | 0 | 0 | 0 | 0.05 | 0 | 0 | 0.05 | 0 | 0 | 0 | 0 | 0.17 | 0 | 0 | 0 | 0 | 0 | 510 | 60 | 0 | 0 | 0 | 0 | 0 | 0 | 87.76156 | 72.27964
| 99.3 | 0 | 0.43 | 0 | 0 | 0 | 0 | 0.05 | 0 | 0 | 0.05 | 0 | 0 | 0 | 0 | 0.17 | 0 | 0 | 0 | 0 | 0 | 540 | 420 | 0 | 0 | 0 | 0 | 0 | 0 | 86.98594 | 85.82858
| 99.3 | 0 | 0.43 | 0 | 0 | 0 | 0 | 0.05 | 0 | 0 | 0.05 | 0 | 0 | 0 | 0 | 0.17 | 0 | 0 | 0 | 0 | 0 | 450 | 60 | 0 | 0 | 0 | 0 | 0 | 0 | 85.70004 | 67.75514
| 99.3 | 0 | 0.43 | 0 | 0 | 0 | 0 | 0.05 | 0 | 0 | 0.05 | 0 | 0 | 0 | 0 | 0.17 | 0 | 0 | 0 | 0 | 0 | 400 | 120 | 0 | 0 | 0 | 0 | 0 | 0 | 83.45482 | 60.08315
| 99.3 | 0 | 0.43 | 0 | 0 | 0 | 0 | 0.05 | 0 | 0 | 0.05 | 0 | 0 | 0 | 0 | 0.17 | 0 | 0 | 0 | 0 | 0 | 540 | 480 | 0 | 0 | 0 | 0 | 0 | 0 | 82.59755 | 85.82858
| 99.3 | 0 | 0.43 | 0 | 0 | 0 | 0 | 0.05 | 0 | 0 | 0.05 | 0 | 0 | 0 | 0 | 0.17 | 0 | 0 | 0 | 0 | 0 | 430 | 60 | 0 | 0 | 0 | 0 | 0 | 0 | 81.74028 | 57.94384
| 99.3 | 0 | 0.43 | 0 | 0 | 0 | 0 | 0.05 | 0 | 0 | 0.05 | 0 | 0 | 0 | 0 | 0.17 | 0 | 0 | 0 | 0 | 0 | 400 | 60 | 0 | 0 | 0 | 0 | 0 | 0 | 71.12651 | 55.04226
| 99.3 | 0 | 0.43 | 0 | 0 | 0 | 0 | 0.05 | 0 | 0 | 0.05 | 0 | 0 | 0 | 0 | 0.17 | 0 | 0 | 0 | 0 | 0 | 0 | 0 | 0 | 0 | 0 | 0 | 0 | 0 | 60.71685 | 50.37021
| 99.3 | 0 | 0.43 | 0 | 0 | 0 | 0 | 0.05 | 0 | 0 | 0.05 | 0 | 0 | 0 | 0 | 0.17 | 0 | 0 | 0 | 0 | 0 | 0 | 0 | 0 | 0 | 0 | 0 | 0 | 0 | 60.61479 | 49.85383
| 99.3 | 0 | 0.43 | 0 | 0 | 0 | 0 | 0.05 | 0 | 0 | 0.05 | 0 | 0 | 0 | 0 | 0.17 | 0 | 0 | 0 | 0 | 0 | 0 | 0 | 0 | 0 | 0 | 0 | 0 | 0 | 60.4515 | 50.27185
| 99.3 | 0 | 0.43 | 0 | 0 | 0 | 0 | 0.05 | 0 | 0 | 0.05 | 0 | 0 | 0 | 0 | 0.17 | 0 | 0 | 0 | 0 | 0 | 0 | 0 | 0 | 0 | 0 | 0 | 0 | 0 | 60.36986 | 50.21038
| 99.3 | 0 | 0.43 | 0 | 0 | 0 | 0 | 0.05 | 0 | 0 | 0.05 | 0 | 0 | 0 | 0 | 0.17 | 0 | 0 | 0 | 0 | 0 | 0 | 0 | 0 | 0 | 0 | 0 | 0 | 0 | 60.36986 | 50.27185
| 99.3 | 0 | 0.43 | 0 | 0 | 0 | 0 | 0.05 | 0 | 0 | 0.05 | 0 | 0 | 0 | 0 | 0.17 | 0 | 0 | 0 | 0 | 0 | 0 | 0 | 0 | 0 | 0 | 0 | 0 | 0 | 60.18616 | 50.06284
| 99.29 | 0 | 0.38 | 0 | 0 | 0 | 0 | 0 | 0 | 0 | 0.17 | 0 | 0 | 0 | 0.16 | 0 | 920 | 60 | 0 | 0 | 0 | 450 | 180 | 0 | 0 | 0 | 0 | 0 | 0 | 121.899 | 68.1178
| 99.29 | 0 | 0.38 | 0 | 0 | 0 | 0 | 0 | 0 | 0 | 0.17 | 0 | 0 | 0 | 0.16 | 0 | 920 | 60 | 0 | 0 | 0 | 500 | 120 | 0 | 0 | 0 | 0 | 0 | 0 | 117.598 | 67.6554
| 99.29 | 0 | 0.38 | 0 | 0 | 0 | 0 | 0 | 0 | 0 | 0.17 | 0 | 0 | 0 | 0.16 | 0 | 920 | 60 | 0 | 0 | 0 | 450 | 360 | 0 | 0 | 0 | 0 | 0 | 0 | 116.267 | 68.4121
| 99.29 | 0 | 0.38 | 0 | 0 | 0 | 0 | 0 | 0 | 0 | 0.17 | 0 | 0 | 0 | 0.16 | 0 | 920 | 60 | 0 | 0 | 0 | 450 | 120 | 0 | 0 | 0 | 0 | 0 | 0 | 113.282 | 67.6669
| 99.29 | 0 | 0.38 | 0 | 0 | 0 | 0 | 0 | 0 | 0 | 0.17 | 0 | 0 | 0 | 0.16 | 0 | 920 | 60 | 0 | 0 | 0 | 500 | 60 | 0 | 0 | 0 | 0 | 0 | 0 | 110.679 | 66.9774
| 99.29 | 0 | 0.38 | 0 | 0 | 0 | 0 | 0 | 0 | 0 | 0.17 | 0 | 0 | 0 | 0.16 | 0 | 920 | 60 | 0 | 0 | 0 | 500 | 180 | 0 | 0 | 0 | 0 | 0 | 0 | 106.501 | 68.7853
| 99.29 | 0 | 0.38 | 0 | 0 | 0 | 0 | 0 | 0 | 0 | 0.17 | 0 | 0 | 0 | 0.16 | 0 | 920 | 60 | 0 | 0 | 0 | 450 | 60 | 0 | 0 | 0 | 0 | 0 | 0 | 103.277 | 65.9215
| 99.29 | 0 | 0.38 | 0 | 0 | 0 | 0 | 0 | 0 | 0 | 0.17 | 0 | 0 | 0 | 0.16 | 0 | 920 | 60 | 0 | 0 | 0 | 500 | 30 | 0 | 0 | 0 | 0 | 0 | 0 | 100.235 | 63.0226
| 99.29 | 0 | 0.38 | 0 | 0 | 0 | 0 | 0 | 0 | 0 | 0.17 | 0 | 0 | 0 | 0.16 | 0 | 920 | 60 | 0 | 0 | 0 | 450 | 30 | 0 | 0 | 0 | 0 | 0 | 0 | 98.0432 | 53.1078
| 99.29 | 0 | 0.38 | 0 | 0 | 0 | 0 | 0 | 0 | 0 | 0.17 | 0 | 0 | 0 | 0.16 | 0 | 920 | 60 | 0 | 0 | 0 | 500 | 360 | 0 | 0 | 0 | 0 | 0 | 0 | 96.9713 | 69.0113
| 99.29 | 0 | 0.38 | 0 | 0 | 0 | 0 | 0 | 0 | 0 | 0.17 | 0 | 0 | 0 | 0.16 | 0 | 920 | 60 | 0 | 0 | 0 | 500 | 15 | 0 | 0 | 0 | 0 | 0 | 0 | 93.0548 | 49.6893
| 99.29 | 0 | 0.38 | 0 | 0 | 0 | 0 | 0 | 0 | 0 | 0.17 | 0 | 0 | 0 | 0.16 | 0 | 920 | 60 | 0 | 0 | 0 | 450 | 15 | 0 | 0 | 0 | 0 | 0 | 0 | 90.9508 | 47.5833
| 99.29 | 0 | 0.38 | 0 | 0 | 0 | 0 | 0 | 0 | 0 | 0.17 | 0 | 0 | 0 | 0.16 | 0 | 920 | 60 | 0 | 0 | 0 | 0 | 0 | 0 | 0 | 0 | 0 | 0 | 0 | 83.6554 | 38.3898
| 99.29 | 0 | 0.38 | 0 | 0 | 0 | 0 | 0 | 0 | 0 | 0.17 | 0 | 0 | 0 | 0.16 | 0 | 920 | 60 | 0 | 0 | 0 | 0 | 0 | 0 | 0 | 0 | 0 | 0 | 0 | 83.3951 | 38.0588
| 99.17 | 0 | 0.7 | 0 | 0 | 0 | 0 | 0 | 0 | 0 | 0 | 0 | 0 | 0 | 0 | 0.13 | 920 | 60 | 0 | 0 | 0.6 | 500 | 30 | 0 | 0 | 0 | 0 | 0 | 0 | 177.82 | 70.6124
| 99.17 | 0 | 0.7 | 0 | 0 | 0 | 0 | 0 | 0 | 0 | 0 | 0 | 0 | 0 | 0 | 0.13 | 920 | 60 | 0 | 0 | 0.8 | 500 | 15 | 0 | 0 | 0 | 0 | 0 | 0 | 173.787 | 68.2807
| 99.17 | 0 | 0.7 | 0 | 0 | 0 | 0 | 0 | 0 | 0 | 0 | 0 | 0 | 0 | 0 | 0.13 | 920 | 60 | 0 | 0 | 0.8 | 500 | 30 | 0 | 0 | 0 | 0 | 0 | 0 | 171.62 | 69.347
| 99.17 | 0 | 0.7 | 0 | 0 | 0 | 0 | 0 | 0 | 0 | 0 | 0 | 0 | 0 | 0 | 0.13 | 920 | 60 | 0 | 0 | 0.6 | 500 | 60 | 0 | 0 | 0 | 0 | 0 | 0 | 171.057 | 72.1613
| 99.17 | 0 | 0.7 | 0 | 0 | 0 | 0 | 0 | 0 | 0 | 0 | 0 | 0 | 0 | 0 | 0.13 | 920 | 60 | 0 | 0 | 0.45 | 500 | 60 | 0 | 0 | 0 | 0 | 0 | 0 | 168.092 | 70.1175
| 99.17 | 0 | 0.7 | 0 | 0 | 0 | 0 | 0 | 0 | 0 | 0 | 0 | 0 | 0 | 0 | 0.13 | 920 | 60 | 0 | 0 | 0.45 | 500 | 120 | 0 | 0 | 0 | 0 | 0 | 0 | 167.238 | 71.7557
| 99.17 | 0 | 0.7 | 0 | 0 | 0 | 0 | 0 | 0 | 0 | 0 | 0 | 0 | 0 | 0 | 0.13 | 920 | 60 | 0 | 0 | 0.6 | 500 | 120 | 0 | 0 | 0 | 0 | 0 | 0 | 166.968 | 72.7288
| 99.17 | 0 | 0.7 | 0 | 0 | 0 | 0 | 0 | 0 | 0 | 0 | 0 | 0 | 0 | 0 | 0.13 | 920 | 60 | 0 | 0 | 0.45 | 500 | 30 | 0 | 0 | 0 | 0 | 0 | 0 | 166.497 | 69.6389
| 99.17 | 0 | 0.7 | 0 | 0 | 0 | 0 | 0 | 0 | 0 | 0 | 0 | 0 | 0 | 0 | 0.13 | 920 | 60 | 0 | 0 | 0.45 | 500 | 15 | 0 | 0 | 0 | 0 | 0 | 0 | 165.43 | 69.254
| 99.17 | 0 | 0.7 | 0 | 0 | 0 | 0 | 0 | 0 | 0 | 0 | 0 | 0 | 0 | 0 | 0.13 | 920 | 60 | 0 | 0 | 0.45 | 500 | 240 | 0 | 0 | 0 | 0 | 0 | 0 | 163.912 | 72.5018
| 99.17 | 0 | 0.7 | 0 | 0 | 0 | 0 | 0 | 0 | 0 | 0 | 0 | 0 | 0 | 0 | 0.13 | 920 | 60 | 0 | 0 | 0.6 | 500 | 15 | 0 | 0 | 0 | 0 | 0 | 0 | 163.812 | 69.4484
| 99.17 | 0 | 0.7 | 0 | 0 | 0 | 0 | 0 | 0 | 0 | 0 | 0 | 0 | 0 | 0 | 0.13 | 920 | 60 | 0 | 0 | 0.8 | 500 | 60 | 0 | 0 | 0 | 0 | 0 | 0 | 163.779 | 70.7015
| 99.17 | 0 | 0.7 | 0 | 0 | 0 | 0 | 0 | 0 | 0 | 0 | 0 | 0 | 0 | 0 | 0.13 | 920 | 60 | 0 | 0 | 0.45 | 500 | 360 | 0 | 0 | 0 | 0 | 0 | 0 | 160.049 | 73.9292
| 99.17 | 0 | 0.7 | 0 | 0 | 0 | 0 | 0 | 0 | 0 | 0 | 0 | 0 | 0 | 0 | 0.13 | 920 | 60 | 0 | 0 | 0.8 | 500 | 120 | 0 | 0 | 0 | 0 | 0 | 0 | 158.88 | 71.8531
| 99.17 | 0 | 0.7 | 0 | 0 | 0 | 0 | 0 | 0 | 0 | 0 | 0 | 0 | 0 | 0 | 0.13 | 920 | 60 | 0 | 0 | 0.6 | 500 | 240 | 0 | 0 | 0 | 0 | 0 | 0 | 156.633 | 73.767
| 99.17 | 0 | 0.7 | 0 | 0 | 0 | 0 | 0 | 0 | 0 | 0 | 0 | 0 | 0 | 0 | 0.13 | 920 | 60 | 0 | 0 | 0.8 | 500 | 240 | 0 | 0 | 0 | 0 | 0 | 0 | 153.668 | 73.183
| 99.17 | 0 | 0.7 | 0 | 0 | 0 | 0 | 0 | 0 | 0 | 0 | 0 | 0 | 0 | 0 | 0.13 | 920 | 60 | 0 | 0 | 0.6 | 500 | 360 | 0 | 0 | 0 | 0 | 0 | 0 | 150.882 | 74.5132
| 99.17 | 0 | 0.7 | 0 | 0 | 0 | 0 | 0 | 0 | 0 | 0 | 0 | 0 | 0 | 0 | 0.13 | 920 | 60 | 0 | 0 | 0.8 | 500 | 360 | 0 | 0 | 0 | 0 | 0 | 0 | 150.343 | 74.0266
| 99.17 | 0 | 0.7 | 0 | 0 | 0 | 0 | 0 | 0 | 0 | 0 | 0 | 0 | 0 | 0 | 0.13 | 920 | 60 | 0 | 0 | 0 | 500 | 360 | 0 | 0 | 0 | 0 | 0 | 0 | 140.637 | 73.248
| 99.17 | 0 | 0.7 | 0 | 0 | 0 | 0 | 0 | 0 | 0 | 0 | 0 | 0 | 0 | 0 | 0.13 | 920 | 60 | 0 | 0 | 0 | 500 | 240 | 0 | 0 | 0 | 0 | 0 | 0 | 136.413 | 71.6258
| 99.17 | 0 | 0.7 | 0 | 0 | 0 | 0 | 0 | 0 | 0 | 0 | 0 | 0 | 0 | 0 | 0.13 | 920 | 60 | 0 | 0 | 0 | 500 | 120 | 0 | 0 | 0 | 0 | 0 | 0 | 132.189 | 61.7315
| 99.17 | 0 | 0.7 | 0 | 0 | 0 | 0 | 0 | 0 | 0 | 0 | 0 | 0 | 0 | 0 | 0.13 | 920 | 60 | 0 | 0 | 0 | 500 | 60 | 0 | 0 | 0 | 0 | 0 | 0 | 126.842 | 53.1833
| 99.17 | 0 | 0.7 | 0 | 0 | 0 | 0 | 0 | 0 | 0 | 0 | 0 | 0 | 0 | 0 | 0.13 | 920 | 60 | 0 | 0 | 0 | 500 | 30 | 0 | 0 | 0 | 0 | 0 | 0 | 117.159 | 47.3519
| 99.17 | 0 | 0.7 | 0 | 0 | 0 | 0 | 0 | 0 | 0 | 0 | 0 | 0 | 0 | 0 | 0.13 | 920 | 60 | 0 | 0 | 0 | 500 | 15 | 0 | 0 | 0 | 0 | 0 | 0 | 105.576 | 42.8793
| 99.12 | 0.28 | 0.6 | 0 | 0 | 0 | 0 | 0 | 0 | 0 | 0 | 0 | 0 | 0 | 0 | 0 | 950 | 60 | 450 | 120 | 0.8 | 400 | 240 | 0 | 0 | 0 | 0 | 0 | 0 | 179.5 | 79.01
| 99.12 | 0.28 | 0.6 | 0 | 0 | 0 | 0 | 0 | 0 | 0 | 0 | 0 | 0 | 0 | 0 | 0 | 950 | 60 | 450 | 120 | 0.8 | 400 | 480 | 0 | 0 | 0 | 0 | 0 | 0 | 177.5 | 80.85
| 99.12 | 0.28 | 0.6 | 0 | 0 | 0 | 0 | 0 | 0 | 0 | 0 | 0 | 0 | 0 | 0 | 0 | 950 | 60 | 450 | 120 | 0.8 | 400 | 120 | 0 | 0 | 0 | 0 | 0 | 0 | 176.5 | 70.09
| 99.12 | 0.28 | 0.6 | 0 | 0 | 0 | 0 | 0 | 0 | 0 | 0 | 0 | 0 | 0 | 0 | 0 | 950 | 60 | 450 | 120 | 0.8 | 400 | 720 | 0 | 0 | 0 | 0 | 0 | 0 | 175.75 | 82.76
| 99.12 | 0.28 | 0.6 | 0 | 0 | 0 | 0 | 0 | 0 | 0 | 0 | 0 | 0 | 0 | 0 | 0 | 950 | 60 | 450 | 120 | 0.8 | 400 | 60 | 0 | 0 | 0 | 0 | 0 | 0 | 175 | 64.88
| 99.12 | 0.28 | 0.6 | 0 | 0 | 0 | 0 | 0 | 0 | 0 | 0 | 0 | 0 | 0 | 0 | 0 | 950 | 60 | 450 | 120 | 0.8 | 400 | 30 | 0 | 0 | 0 | 0 | 0 | 0 | 174.5 | 59.18
| 99.12 | 0.28 | 0.6 | 0 | 0 | 0 | 0 | 0 | 0 | 0 | 0 | 0 | 0 | 0 | 0 | 0 | 950 | 60 | 450 | 120 | 0.8 | 400 | 15 | 0 | 0 | 0 | 0 | 0 | 0 | 172 | 53.49
| 99.12 | 0.28 | 0.6 | 0 | 0 | 0 | 0 | 0 | 0 | 0 | 0 | 0 | 0 | 0 | 0 | 0 | 950 | 60 | 450 | 120 | 0.8 | 400 | 10 | 0 | 0 | 0 | 0 | 0 | 0 | 169 | 53.15
| 99.12 | 0.28 | 0.6 | 0 | 0 | 0 | 0 | 0 | 0 | 0 | 0 | 0 | 0 | 0 | 0 | 0 | 950 | 60 | 450 | 120 | 0.8 | 400 | 5 | 0 | 0 | 0 | 0 | 0 | 0 | 159 | 51.93
| 99.12 | 0.28 | 0.6 | 0 | 0 | 0 | 0 | 0 | 0 | 0 | 0 | 0 | 0 | 0 | 0 | 0 | 950 | 60 | 450 | 120 | 0.8 | 0 | 0 | 0 | 0 | 0 | 0 | 0 | 0 | 156 | 49.28
| 99.12 | 0.2 | 0.56 | 0 | 0 | 0 | 0 | 0 | 0 | 0 | 0 | 0 | 0 | 0 | 0.12 | 0 | 950 | 60 | 0 | 0 | 0.8 | 400 | 480 | 0 | 0 | 0 | 0 | 0 | 0 | 202 | 75.37
| 99.12 | 0.2 | 0.56 | 0 | 0 | 0 | 0 | 0 | 0 | 0 | 0 | 0 | 0 | 0 | 0.12 | 0 | 950 | 60 | 0 | 0 | 0.8 | 400 | 480 | 0 | 400 | 5 | 0 | 0 | 0 | 197.8 | 78.82
| 99.12 | 0.2 | 0.56 | 0 | 0 | 0 | 0 | 0 | 0 | 0 | 0 | 0 | 0 | 0 | 0.12 | 0 | 950 | 60 | 0 | 0 | 0.8 | 400 | 480 | 0 | 400 | 15 | 0 | 0 | 0 | 197.47 | 80.79
| 99.12 | 0.2 | 0.56 | 0 | 0 | 0 | 0 | 0 | 0 | 0 | 0 | 0 | 0 | 0 | 0.12 | 0 | 950 | 60 | 0 | 0 | 0.8 | 400 | 480 | 0 | 400 | 30 | 0 | 0 | 0 | 193.85 | 81.33
| 99.12 | 0.2 | 0.56 | 0 | 0 | 0 | 0 | 0 | 0 | 0 | 0 | 0 | 0 | 0 | 0.12 | 0 | 950 | 60 | 0 | 0 | 0.8 | 400 | 480 | 0 | 400 | 60 | 0 | 0 | 0 | 193.8 | 81.33
| 99.12 | 0.2 | 0.56 | 0 | 0 | 0 | 0 | 0 | 0 | 0 | 0 | 0 | 0 | 0 | 0.12 | 0 | 950 | 60 | 0 | 0 | 0.8 | 400 | 480 | 0 | 400 | 120 | 0 | 0 | 0 | 193.6 | 81.33
| 99.12 | 0.2 | 0.56 | 0 | 0 | 0 | 0 | 0 | 0 | 0 | 0 | 0 | 0 | 0 | 0.12 | 0 | 950 | 60 | 0 | 0 | 0.8 | 400 | 480 | 0 | 400 | 240 | 0 | 0 | 0 | 192.4 | 81.64
| 99.12 | 0.2 | 0.56 | 0 | 0 | 0 | 0 | 0 | 0 | 0 | 0 | 0 | 0 | 0 | 0.12 | 0 | 950 | 60 | 0 | 0 | 0.8 | 400 | 480 | 0 | 400 | 480 | 0 | 0 | 0 | 192 | 83.84
| 99.12 | 0.2 | 0.56 | 0 | 0 | 0 | 0 | 0 | 0 | 0 | 0 | 0 | 0 | 0 | 0.12 | 0 | 950 | 60 | 0 | 0 | 0.8 | 400 | 480 | 0 | 400 | 720 | 0 | 0 | 0 | 192 | 84.47
| 99.12 | 0.2 | 0.56 | 0 | 0 | 0 | 0 | 0 | 0 | 0 | 0 | 0 | 0 | 0 | 0.12 | 0 | 950 | 60 | 0 | 0 | 0.8 | 450 | 120 | 0 | 400 | 5 | 0 | 0 | 0 | 188.8 | 83.21
| 99.12 | 0.2 | 0.56 | 0 | 0 | 0 | 0 | 0 | 0 | 0 | 0 | 0 | 0 | 0 | 0.12 | 0 | 950 | 60 | 0 | 0 | 0.8 | 450 | 120 | 0.5 | 0 | 0 | 0 | 0 | 0 | 187.6 | 80.39
| 99.12 | 0.2 | 0.56 | 0 | 0 | 0 | 0 | 0 | 0 | 0 | 0 | 0 | 0 | 0 | 0.12 | 0 | 950 | 60 | 0 | 0 | 0.8 | 450 | 120 | 0 | 400 | 15 | 0 | 0 | 0 | 184.4 | 84.78
| 99.12 | 0.2 | 0.56 | 0 | 0 | 0 | 0 | 0 | 0 | 0 | 0 | 0 | 0 | 0 | 0.12 | 0 | 950 | 60 | 0 | 0 | 0.8 | 450 | 120 | 0 | 400 | 30 | 0 | 0 | 0 | 184.2 | 84.78
| 99.12 | 0.2 | 0.56 | 0 | 0 | 0 | 0 | 0 | 0 | 0 | 0 | 0 | 0 | 0 | 0.12 | 0 | 950 | 60 | 0 | 0 | 0.8 | 450 | 120 | 0 | 400 | 60 | 0 | 0 | 0 | 184 | 85.41
| 99.12 | 0.2 | 0.56 | 0 | 0 | 0 | 0 | 0 | 0 | 0 | 0 | 0 | 0 | 0 | 0.12 | 0 | 950 | 60 | 0 | 0 | 0.8 | 450 | 120 | 0 | 400 | 120 | 0 | 0 | 0 | 184 | 85.72
| 99.12 | 0.2 | 0.56 | 0 | 0 | 0 | 0 | 0 | 0 | 0 | 0 | 0 | 0 | 0 | 0.12 | 0 | 950 | 60 | 0 | 0 | 0.8 | 450 | 120 | 0 | 400 | 240 | 0 | 0 | 0 | 183.63 | 86.04
| 99.12 | 0.2 | 0.56 | 0 | 0 | 0 | 0 | 0 | 0 | 0 | 0 | 0 | 0 | 0 | 0.12 | 0 | 950 | 60 | 0 | 0 | 0.8 | 450 | 120 | 0 | 400 | 480 | 0 | 0 | 0 | 180.4 | 87.6
| 99.12 | 0.2 | 0.56 | 0 | 0 | 0 | 0 | 0 | 0 | 0 | 0 | 0 | 0 | 0 | 0.12 | 0 | 950 | 60 | 0 | 0 | 0.8 | 450 | 120 | 0 | 400 | 720 | 0 | 0 | 0 | 179.2 | 87.6
| 99.11 | 0 | 0.76 | 0 | 0 | 0 | 0 | 0 | 0 | 0 | 0 | 0 | 0 | 0 | 0 | 0.13 | 920 | 60 | 0 | 0 | 0 | 500 | 360 | 0 | 0 | 0 | 0 | 0 | 0 | 140.309 | 75.9207
| 99.11 | 0 | 0.76 | 0 | 0 | 0 | 0 | 0 | 0 | 0 | 0 | 0 | 0 | 0 | 0 | 0.13 | 920 | 60 | 0 | 0 | 0 | 450 | 360 | 0 | 0 | 0 | 0 | 0 | 0 | 134.937 | 71.4715
| 99.11 | 0 | 0.76 | 0 | 0 | 0 | 0 | 0 | 0 | 0 | 0 | 0 | 0 | 0 | 0 | 0.13 | 920 | 60 | 0 | 0 | 0 | 500 | 240 | 0 | 0 | 0 | 0 | 0 | 0 | 132.975 | 71.925
| 99.11 | 0 | 0.76 | 0 | 0 | 0 | 0 | 0 | 0 | 0 | 0 | 0 | 0 | 0 | 0 | 0.13 | 920 | 60 | 0 | 0 | 0 | 500 | 120 | 0 | 0 | 0 | 0 | 0 | 0 | 131.633 | 61.8728
| 99.11 | 0 | 0.76 | 0 | 0 | 0 | 0 | 0 | 0 | 0 | 0 | 0 | 0 | 0 | 0 | 0.13 | 920 | 60 | 0 | 0 | 0 | 500 | 60 | 0 | 0 | 0 | 0 | 0 | 0 | 126.105 | 53.2003
| 99.11 | 0 | 0.76 | 0 | 0 | 0 | 0 | 0 | 0 | 0 | 0 | 0 | 0 | 0 | 0 | 0.13 | 920 | 60 | 0 | 0 | 0 | 550 | 120 | 0 | 0 | 0 | 0 | 0 | 0 | 125.848 | 76.5805
| 99.11 | 0 | 0.76 | 0 | 0 | 0 | 0 | 0 | 0 | 0 | 0 | 0 | 0 | 0 | 0 | 0.13 | 920 | 60 | 0 | 0 | 0 | 450 | 240 | 0 | 0 | 0 | 0 | 0 | 0 | 124.298 | 64.0148
| 99.11 | 0 | 0.76 | 0 | 0 | 0 | 0 | 0 | 0 | 0 | 0 | 0 | 0 | 0 | 0 | 0.13 | 920 | 60 | 0 | 0 | 0 | 400 | 360 | 0 | 0 | 0 | 0 | 0 | 0 | 123.57 | 47.9886
| 99.11 | 0 | 0.76 | 0 | 0 | 0 | 0 | 0 | 0 | 0 | 0 | 0 | 0 | 0 | 0 | 0.13 | 920 | 60 | 0 | 0 | 0 | 600 | 30 | 0 | 0 | 0 | 0 | 0 | 0 | 121.587 | 71.3587
| 99.11 | 0 | 0.76 | 0 | 0 | 0 | 0 | 0 | 0 | 0 | 0 | 0 | 0 | 0 | 0 | 0.13 | 920 | 60 | 0 | 0 | 0 | 450 | 120 | 0 | 0 | 0 | 0 | 0 | 0 | 116.55 | 51.8616
| 99.11 | 0 | 0.76 | 0 | 0 | 0 | 0 | 0 | 0 | 0 | 0 | 0 | 0 | 0 | 0 | 0.13 | 920 | 60 | 0 | 0 | 0 | 500 | 30 | 0 | 0 | 0 | 0 | 0 | 0 | 116.421 | 47.5048
| 99.11 | 0 | 0.76 | 0 | 0 | 0 | 0 | 0 | 0 | 0 | 0 | 0 | 0 | 0 | 0 | 0.13 | 920 | 60 | 0 | 0 | 0 | 550 | 240 | 0 | 0 | 0 | 0 | 0 | 0 | 115.827 | 77.9809
| 99.11 | 0 | 0.76 | 0 | 0 | 0 | 0 | 0 | 0 | 0 | 0 | 0 | 0 | 0 | 0 | 0.13 | 920 | 60 | 0 | 0 | 0 | 600 | 120 | 0 | 0 | 0 | 0 | 0 | 0 | 114.691 | 73.7378
| 99.11 | 0 | 0.76 | 0 | 0 | 0 | 0 | 0 | 0 | 0 | 0 | 0 | 0 | 0 | 0 | 0.13 | 920 | 60 | 0 | 0 | 0 | 600 | 15 | 0 | 0 | 0 | 0 | 0 | 0 | 114.57 | 69.0053
| 99.11 | 0 | 0.76 | 0 | 0 | 0 | 0 | 0 | 0 | 0 | 0 | 0 | 0 | 0 | 0 | 0.13 | 920 | 60 | 0 | 0 | 0 | 400 | 240 | 0 | 0 | 0 | 0 | 0 | 0 | 114.38 | 43.0036
| 99.11 | 0 | 0.76 | 0 | 0 | 0 | 0 | 0 | 0 | 0 | 0 | 0 | 0 | 0 | 0 | 0.13 | 920 | 60 | 0 | 0 | 0 | 600 | 60 | 0 | 0 | 0 | 0 | 0 | 0 | 114.328 | 73.6142
| 99.11 | 0 | 0.76 | 0 | 0 | 0 | 0 | 0 | 0 | 0 | 0 | 0 | 0 | 0 | 0 | 0.13 | 920 | 60 | 0 | 0 | 0 | 550 | 30 | 0 | 0 | 0 | 0 | 0 | 0 | 113.322 | 73.2126
| 99.11 | 0 | 0.76 | 0 | 0 | 0 | 0 | 0 | 0 | 0 | 0 | 0 | 0 | 0 | 0 | 0.13 | 920 | 60 | 0 | 0 | 0 | 550 | 60 | 0 | 0 | 0 | 0 | 0 | 0 | 113.09 | 76.3127
| 99.11 | 0 | 0.76 | 0 | 0 | 0 | 0 | 0 | 0 | 0 | 0 | 0 | 0 | 0 | 0 | 0.13 | 920 | 60 | 0 | 0 | 0 | 450 | 60 | 0 | 0 | 0 | 0 | 0 | 0 | 112.882 | 44.9196
| 99.11 | 0 | 0.76 | 0 | 0 | 0 | 0 | 0 | 0 | 0 | 0 | 0 | 0 | 0 | 0 | 0.13 | 920 | 60 | 0 | 0 | 0 | 550 | 360 | 0 | 0 | 0 | 0 | 0 | 0 | 109.318 | 79.6288
| 99.11 | 0 | 0.76 | 0 | 0 | 0 | 0 | 0 | 0 | 0 | 0 | 0 | 0 | 0 | 0 | 0.13 | 920 | 60 | 0 | 0 | 0 | 600 | 240 | 0 | 0 | 0 | 0 | 0 | 0 | 108.801 | 74.7677
| 99.11 | 0 | 0.76 | 0 | 0 | 0 | 0 | 0 | 0 | 0 | 0 | 0 | 0 | 0 | 0 | 0.13 | 920 | 60 | 0 | 0 | 0 | 550 | 15 | 0 | 0 | 0 | 0 | 0 | 0 | 107.343 | 65.5446
| 99.11 | 0 | 0.76 | 0 | 0 | 0 | 0 | 0 | 0 | 0 | 0 | 0 | 0 | 0 | 0 | 0.13 | 920 | 60 | 0 | 0 | 0 | 500 | 15 | 0 | 0 | 0 | 0 | 0 | 0 | 105.07 | 42.9268
| 99.11 | 0 | 0.76 | 0 | 0 | 0 | 0 | 0 | 0 | 0 | 0 | 0 | 0 | 0 | 0 | 0.13 | 920 | 60 | 0 | 0 | 0 | 400 | 120 | 0 | 0 | 0 | 0 | 0 | 0 | 104.567 | 39.3782
| 99.11 | 0 | 0.76 | 0 | 0 | 0 | 0 | 0 | 0 | 0 | 0 | 0 | 0 | 0 | 0 | 0.13 | 920 | 60 | 0 | 0 | 0 | 450 | 30 | 0 | 0 | 0 | 0 | 0 | 0 | 104.437 | 40.3362
| 99.11 | 0 | 0.76 | 0 | 0 | 0 | 0 | 0 | 0 | 0 | 0 | 0 | 0 | 0 | 0 | 0.13 | 920 | 60 | 0 | 0 | 0 | 650 | 30 | 0 | 0 | 0 | 0 | 0 | 0 | 103.611 | 71.4821
| 99.11 | 0 | 0.76 | 0 | 0 | 0 | 0 | 0 | 0 | 0 | 0 | 0 | 0 | 0 | 0 | 0.13 | 920 | 60 | 0 | 0 | 0 | 650 | 15 | 0 | 0 | 0 | 0 | 0 | 0 | 98.6657 | 70.6118
| 99.11 | 0 | 0.76 | 0 | 0 | 0 | 0 | 0 | 0 | 0 | 0 | 0 | 0 | 0 | 0 | 0.13 | 920 | 60 | 0 | 0 | 0 | 650 | 60 | 0 | 0 | 0 | 0 | 0 | 0 | 98.2135 | 72.3576
| 99.11 | 0 | 0.76 | 0 | 0 | 0 | 0 | 0 | 0 | 0 | 0 | 0 | 0 | 0 | 0 | 0.13 | 920 | 60 | 0 | 0 | 0 | 600 | 360 | 0 | 0 | 0 | 0 | 0 | 0 | 96.0944 | 75.6738
| 99.11 | 0 | 0.76 | 0 | 0 | 0 | 0 | 0 | 0 | 0 | 0 | 0 | 0 | 0 | 0 | 0.13 | 920 | 60 | 0 | 0 | 0 | 650 | 120 | 0 | 0 | 0 | 0 | 0 | 0 | 95.6824 | 72.8726
| 99.11 | 0 | 0.76 | 0 | 0 | 0 | 0 | 0 | 0 | 0 | 0 | 0 | 0 | 0 | 0 | 0.13 | 920 | 60 | 0 | 0 | 0 | 400 | 60 | 0 | 0 | 0 | 0 | 0 | 0 | 92.2218 | 37.8745
| 99.11 | 0 | 0.76 | 0 | 0 | 0 | 0 | 0 | 0 | 0 | 0 | 0 | 0 | 0 | 0 | 0.13 | 920 | 60 | 0 | 0 | 0 | 650 | 240 | 0 | 0 | 0 | 0 | 0 | 0 | 92.0665 | 73.7787
| 99.11 | 0 | 0.76 | 0 | 0 | 0 | 0 | 0 | 0 | 0 | 0 | 0 | 0 | 0 | 0 | 0.13 | 920 | 60 | 0 | 0 | 0 | 450 | 15 | 0 | 0 | 0 | 0 | 0 | 0 | 89.3674 | 39.7132
| 99.11 | 0 | 0.76 | 0 | 0 | 0 | 0 | 0 | 0 | 0 | 0 | 0 | 0 | 0 | 0 | 0.13 | 920 | 60 | 0 | 0 | 0 | 650 | 360 | 0 | 0 | 0 | 0 | 0 | 0 | 89.2771 | 74.3142
| 99.11 | 0 | 0.76 | 0 | 0 | 0 | 0 | 0 | 0 | 0 | 0 | 0 | 0 | 0 | 0 | 0.13 | 920 | 60 | 0 | 0 | 0 | 400 | 30 | 0 | 0 | 0 | 0 | 0 | 0 | 86.6687 | 36.8753
| 99.11 | 0 | 0.76 | 0 | 0 | 0 | 0 | 0 | 0 | 0 | 0 | 0 | 0 | 0 | 0 | 0.13 | 920 | 60 | 0 | 0 | 0 | 400 | 15 | 0 | 0 | 0 | 0 | 0 | 0 | 81.103 | 36.0053
| 99.07 | 0 | 0.81 | 0 | 0 | 0 | 0 | 0 | 0 | 0 | 0 | 0 | 0 | 0 | 0 | 0.12 | 950 | 60 | 0 | 0 | 0.6 | 500 | 60 | 0 | 0 | 0 | 0 | 0 | 0 | 174 | 82
| 99.07 | 0 | 0.81 | 0 | 0 | 0 | 0 | 0 | 0 | 0 | 0 | 0 | 0 | 0 | 0 | 0.12 | 950 | 60 | 0 | 0 | 0.6 | 500 | 30 | 0 | 0 | 0 | 0 | 0 | 0 | 161 | 76
| 99.033 | 0 | 0.967 | 0 | 0 | 0 | 0 | 0 | 0 | 0 | 0 | 0 | 0 | 0 | 0 | 0 | 980 | 240 | 0 | 0 | 0.9 | 440 | 30 | 0 | 0 | 0 | 0 | 0 | 0 | 152.851 | 44.6175
| 99.033 | 0 | 0.967 | 0 | 0 | 0 | 0 | 0 | 0 | 0 | 0 | 0 | 0 | 0 | 0 | 0 | 980 | 240 | 0 | 0 | 0.9 | 440 | 20 | 0 | 0 | 0 | 0 | 0 | 0 | 149.624 | 41.8
| 99.033 | 0 | 0.967 | 0 | 0 | 0 | 0 | 0 | 0 | 0 | 0 | 0 | 0 | 0 | 0 | 0 | 980 | 240 | 0 | 0 | 0.9 | 440 | 10 | 0 | 0 | 0 | 0 | 0 | 0 | 141.719 | 36.4071
| 99.033 | 0 | 0.967 | 0 | 0 | 0 | 0 | 0 | 0 | 0 | 0 | 0 | 0 | 0 | 0 | 0 | 980 | 240 | 0 | 0 | 0.9 | 440 | 60 | 0 | 0 | 0 | 0 | 0 | 0 | 138.42 | 47.4498
| 99.033 | 0 | 0.967 | 0 | 0 | 0 | 0 | 0 | 0 | 0 | 0 | 0 | 0 | 0 | 0 | 0 | 980 | 240 | 0 | 0 | 0.9 | 440 | 5 | 0 | 0 | 0 | 0 | 0 | 0 | 137.766 | 29.614
| 99.033 | 0 | 0.967 | 0 | 0 | 0 | 0 | 0 | 0 | 0 | 0 | 0 | 0 | 0 | 0 | 0 | 980 | 240 | 0 | 0 | 0.9 | 440 | 120 | 0 | 0 | 0 | 0 | 0 | 0 | 127.551 | 48.9013
| 99.033 | 0 | 0.967 | 0 | 0 | 0 | 0 | 0 | 0 | 0 | 0 | 0 | 0 | 0 | 0 | 0 | 980 | 240 | 0 | 0 | 0.9 | 0 | 0 | 0 | 0 | 0 | 0 | 0 | 0 | 122.297 | 25.1625
| 99.033 | 0 | 0.967 | 0 | 0 | 0 | 0 | 0 | 0 | 0 | 0 | 0 | 0 | 0 | 0 | 0 | 980 | 240 | 0 | 0 | 0.9 | 440 | 180 | 0 | 0 | 0 | 0 | 0 | 0 | 113.803 | 49.4163
| 99.033 | 0 | 0.967 | 0 | 0 | 0 | 0 | 0 | 0 | 0 | 0 | 0 | 0 | 0 | 0 | 0 | 980 | 240 | 0 | 0 | 0.9 | 440 | 240 | 0 | 0 | 0 | 0 | 0 | 0 | 108.333 | 50.3996
| 99.033 | 0 | 0.967 | 0 | 0 | 0 | 0 | 0 | 0 | 0 | 0 | 0 | 0 | 0 | 0 | 0 | 980 | 240 | 0 | 0 | 0.9 | 440 | 300 | 0 | 0 | 0 | 0 | 0 | 0 | 106.821 | 50.4465
| 99.02 | 0 | 0.81 | 0 | 0 | 0 | 0.05 | 0 | 0 | 0 | 0 | 0 | 0 | 0 | 0 | 0.12 | 950 | 60 | 0 | 0 | 0.6 | 500 | 60 | 0 | 0 | 0 | 0 | 0 | 0 | 181 | 80
| 99.02 | 0 | 0.81 | 0 | 0 | 0 | 0 | 0 | 0 | 0 | 0 | 0 | 0.05 | 0 | 0 | 0.12 | 950 | 60 | 0 | 0 | 0.6 | 500 | 60 | 0 | 0 | 0 | 0 | 0 | 0 | 179 | 80.5
| 99.02 | 0 | 0.81 | 0 | 0 | 0 | 0.05 | 0 | 0 | 0 | 0 | 0 | 0 | 0 | 0 | 0.12 | 950 | 60 | 0 | 0 | 0.6 | 500 | 30 | 0 | 0 | 0 | 0 | 0 | 0 | 166 | 72
| 99.02 | 0 | 0.81 | 0 | 0 | 0 | 0 | 0 | 0 | 0 | 0 | 0 | 0.05 | 0 | 0 | 0.12 | 950 | 60 | 0 | 0 | 0.6 | 500 | 30 | 0 | 0 | 0 | 0 | 0 | 0 | 164 | 73
| 99.01 | 0 | 0.44 | 0 | 0 | 0.01 | 0 | 0 | 0 | 0 | 0.34 | 0 | 0 | 0 | 0.2 | 0 | 920 | 60 | 0 | 0 | 0 | 450 | 180 | 0 | 0 | 0 | 0 | 0 | 0 | 126.683 | 68.8237
| 99.01 | 0 | 0.44 | 0 | 0 | 0.01 | 0 | 0 | 0 | 0 | 0.34 | 0 | 0 | 0 | 0.2 | 0 | 920 | 60 | 0 | 0 | 0 | 500 | 120 | 0 | 0 | 0 | 0 | 0 | 0 | 122.167 | 68.2203
| 99.01 | 0 | 0.44 | 0 | 0 | 0.01 | 0 | 0 | 0 | 0 | 0.34 | 0 | 0 | 0 | 0.2 | 0 | 920 | 60 | 0 | 0 | 0 | 450 | 120 | 0 | 0 | 0 | 0 | 0 | 0 | 117.912 | 68.3728
| 99.01 | 0 | 0.44 | 0 | 0 | 0.01 | 0 | 0 | 0 | 0 | 0.34 | 0 | 0 | 0 | 0.2 | 0 | 920 | 60 | 0 | 0 | 0 | 450 | 360 | 0 | 0 | 0 | 0 | 0 | 0 | 115.495 | 69.0003
| 99.01 | 0 | 0.44 | 0 | 0 | 0.01 | 0 | 0 | 0 | 0 | 0.34 | 0 | 0 | 0 | 0.2 | 0 | 920 | 60 | 0 | 0 | 0 | 500 | 60 | 0 | 0 | 0 | 0 | 0 | 0 | 115.117 | 65.8475
| 99.01 | 0 | 0.44 | 0 | 0 | 0.01 | 0 | 0 | 0 | 0 | 0.34 | 0 | 0 | 0 | 0.2 | 0 | 920 | 60 | 0 | 0 | 0 | 450 | 60 | 0 | 0 | 0 | 0 | 0 | 0 | 112.691 | 65.6862
| 99.01 | 0 | 0.44 | 0 | 0 | 0.01 | 0 | 0 | 0 | 0 | 0.34 | 0 | 0 | 0 | 0.2 | 0 | 920 | 60 | 0 | 0 | 0 | 500 | 180 | 0 | 0 | 0 | 0 | 0 | 0 | 110.809 | 69.1243
| 99.01 | 0 | 0.44 | 0 | 0 | 0.01 | 0 | 0 | 0 | 0 | 0.34 | 0 | 0 | 0 | 0.2 | 0 | 920 | 60 | 0 | 0 | 0 | 500 | 30 | 0 | 0 | 0 | 0 | 0 | 0 | 103.238 | 61.7797
| 99.01 | 0 | 0.44 | 0 | 0 | 0.01 | 0 | 0 | 0 | 0 | 0.34 | 0 | 0 | 0 | 0.2 | 0 | 920 | 60 | 0 | 0 | 0 | 450 | 30 | 0 | 0 | 0 | 0 | 0 | 0 | 102.827 | 54.9902
| 99.01 | 0 | 0.44 | 0 | 0 | 0.01 | 0 | 0 | 0 | 0 | 0.34 | 0 | 0 | 0 | 0.2 | 0 | 920 | 60 | 0 | 0 | 0 | 500 | 360 | 0 | 0 | 0 | 0 | 0 | 0 | 100.627 | 69.3503
| 99.01 | 0 | 0.44 | 0 | 0 | 0.01 | 0 | 0 | 0 | 0 | 0.34 | 0 | 0 | 0 | 0.2 | 0 | 920 | 60 | 0 | 0 | 0 | 500 | 15 | 0 | 0 | 0 | 0 | 0 | 0 | 97.624 | 51.6102
| 99.01 | 0 | 0.44 | 0 | 0 | 0.01 | 0 | 0 | 0 | 0 | 0.34 | 0 | 0 | 0 | 0.2 | 0 | 920 | 60 | 0 | 0 | 0 | 450 | 15 | 0 | 0 | 0 | 0 | 0 | 0 | 94.5002 | 48.8774
| 99.01 | 0 | 0.44 | 0 | 0 | 0.01 | 0 | 0 | 0 | 0 | 0.34 | 0 | 0 | 0 | 0.2 | 0 | 920 | 60 | 0 | 0 | 0 | 0 | 0 | 0 | 0 | 0 | 0 | 0 | 0 | 86.9191 | 39.7458
| 99.01 | 0 | 0.44 | 0 | 0 | 0.01 | 0 | 0 | 0 | 0 | 0.34 | 0 | 0 | 0 | 0.2 | 0 | 920 | 60 | 0 | 0 | 0 | 0 | 0 | 0 | 0 | 0 | 0 | 0 | 0 | 86.6362 | 39.4706
| 98.986 | 0 | 0.5 | 0 | 0 | 0 | 0 | 0 | 0 | 0 | 0.31 | 0 | 0.054 | 0 | 0.15 | 0 | 920 | 60 | 0 | 0 | 0.6 | 450 | 60 | 0 | 0 | 0 | 0 | 0 | 0 | 171.243 | 70.5425
| 98.986 | 0 | 0.5 | 0 | 0 | 0 | 0 | 0 | 0 | 0 | 0.31 | 0 | 0.054 | 0 | 0.15 | 0 | 920 | 60 | 0 | 0 | 0.6 | 450 | 120 | 0 | 0 | 0 | 0 | 0 | 0 | 167.006 | 71.129
| 98.986 | 0 | 0.5 | 0 | 0 | 0 | 0 | 0 | 0 | 0 | 0.31 | 0 | 0.054 | 0 | 0.15 | 0 | 920 | 60 | 0 | 0 | 0.6 | 450 | 30 | 0 | 0 | 0 | 0 | 0 | 0 | 161.638 | 60.5718
| 98.986 | 0 | 0.5 | 0 | 0 | 0 | 0 | 0 | 0 | 0 | 0.31 | 0 | 0.054 | 0 | 0.15 | 0 | 920 | 60 | 0 | 0 | 0.8 | 450 | 30 | 0 | 0 | 0 | 0 | 0 | 0 | 159.379 | 64.4428
| 98.986 | 0 | 0.5 | 0 | 0 | 0 | 0 | 0 | 0 | 0 | 0.31 | 0 | 0.054 | 0 | 0.15 | 0 | 920 | 60 | 0 | 0 | 0.6 | 450 | 180 | 0 | 0 | 0 | 0 | 0 | 0 | 159.379 | 71.4809
| 98.986 | 0 | 0.5 | 0 | 0 | 0 | 0 | 0 | 0 | 0 | 0.31 | 0 | 0.054 | 0 | 0.15 | 0 | 920 | 60 | 0 | 0 | 0.8 | 450 | 60 | 0 | 0 | 0 | 0 | 0 | 0 | 157.684 | 70.0733
| 98.986 | 0 | 0.5 | 0 | 0 | 0 | 0 | 0 | 0 | 0 | 0.31 | 0 | 0.054 | 0 | 0.15 | 0 | 920 | 60 | 0 | 0 | 0.8 | 450 | 15 | 0 | 0 | 0 | 0 | 0 | 0 | 154.859 | 57.7566
| 98.986 | 0 | 0.5 | 0 | 0 | 0 | 0 | 0 | 0 | 0 | 0.31 | 0 | 0.054 | 0 | 0.15 | 0 | 920 | 60 | 0 | 0 | 0.6 | 450 | 360 | 0 | 0 | 0 | 0 | 0 | 0 | 154.859 | 71.8328
| 98.986 | 0 | 0.5 | 0 | 0 | 0 | 0 | 0 | 0 | 0 | 0.31 | 0 | 0.054 | 0 | 0.15 | 0 | 920 | 60 | 0 | 0 | 0.8 | 450 | 120 | 0 | 0 | 0 | 0 | 0 | 0 | 152.316 | 71.3636
| 98.986 | 0 | 0.5 | 0 | 0 | 0 | 0 | 0 | 0 | 0 | 0.31 | 0 | 0.054 | 0 | 0.15 | 0 | 920 | 60 | 0 | 0 | 0.6 | 450 | 15 | 0 | 0 | 0 | 0 | 0 | 0 | 150.056 | 55.7625
| 98.986 | 0 | 0.5 | 0 | 0 | 0 | 0 | 0 | 0 | 0 | 0.31 | 0 | 0.054 | 0 | 0.15 | 0 | 920 | 60 | 0 | 0 | 0.4 | 450 | 180 | 0 | 0 | 0 | 0 | 0 | 0 | 149.209 | 71.5982
| 98.986 | 0 | 0.5 | 0 | 0 | 0 | 0 | 0 | 0 | 0 | 0.31 | 0 | 0.054 | 0 | 0.15 | 0 | 920 | 60 | 0 | 0 | 0.4 | 450 | 120 | 0 | 0 | 0 | 0 | 0 | 0 | 148.362 | 71.129
| 98.986 | 0 | 0.5 | 0 | 0 | 0 | 0 | 0 | 0 | 0 | 0.31 | 0 | 0.054 | 0 | 0.15 | 0 | 920 | 60 | 0 | 0 | 0.8 | 450 | 180 | 0 | 0 | 0 | 0 | 0 | 0 | 148.079 | 71.8328
| 98.986 | 0 | 0.5 | 0 | 0 | 0 | 0 | 0 | 0 | 0 | 0.31 | 0 | 0.054 | 0 | 0.15 | 0 | 920 | 60 | 0 | 0 | 0.4 | 450 | 60 | 0 | 0 | 0 | 0 | 0 | 0 | 147.232 | 69.956
| 98.986 | 0 | 0.5 | 0 | 0 | 0 | 0 | 0 | 0 | 0 | 0.31 | 0 | 0.054 | 0 | 0.15 | 0 | 920 | 60 | 0 | 0 | 0.4 | 450 | 30 | 0 | 0 | 0 | 0 | 0 | 0 | 145.819 | 59.5161
| 98.986 | 0 | 0.5 | 0 | 0 | 0 | 0 | 0 | 0 | 0 | 0.31 | 0 | 0.054 | 0 | 0.15 | 0 | 920 | 60 | 0 | 0 | 0.8 | 0 | 0 | 0 | 0 | 0 | 0 | 0 | 0 | 143.842 | 37.2287
| 98.986 | 0 | 0.5 | 0 | 0 | 0 | 0 | 0 | 0 | 0 | 0.31 | 0 | 0.054 | 0 | 0.15 | 0 | 920 | 60 | 0 | 0 | 0.8 | 450 | 360 | 0 | 0 | 0 | 0 | 0 | 0 | 143.842 | 71.9501
| 98.986 | 0 | 0.5 | 0 | 0 | 0 | 0 | 0 | 0 | 0 | 0.31 | 0 | 0.054 | 0 | 0.15 | 0 | 920 | 60 | 0 | 0 | 0.4 | 450 | 15 | 0 | 0 | 0 | 0 | 0 | 0 | 142.712 | 54.4721
| 98.986 | 0 | 0.5 | 0 | 0 | 0 | 0 | 0 | 0 | 0 | 0.31 | 0 | 0.054 | 0 | 0.15 | 0 | 920 | 60 | 0 | 0 | 0.4 | 450 | 360 | 0 | 0 | 0 | 0 | 0 | 0 | 141.864 | 71.8328
| 98.986 | 0 | 0.5 | 0 | 0 | 0 | 0 | 0 | 0 | 0 | 0.31 | 0 | 0.054 | 0 | 0.15 | 0 | 920 | 60 | 0 | 0 | 0.6 | 0 | 0 | 0 | 0 | 0 | 0 | 0 | 0 | 139.887 | 38.0499
| 98.986 | 0 | 0.5 | 0 | 0 | 0 | 0 | 0 | 0 | 0 | 0.31 | 0 | 0.054 | 0 | 0.15 | 0 | 920 | 60 | 0 | 0 | 0.2 | 450 | 360 | 0 | 0 | 0 | 0 | 0 | 0 | 136.497 | 71.7155
| 98.986 | 0 | 0.5 | 0 | 0 | 0 | 0 | 0 | 0 | 0 | 0.31 | 0 | 0.054 | 0 | 0.15 | 0 | 920 | 60 | 0 | 0 | 0.2 | 450 | 180 | 0 | 0 | 0 | 0 | 0 | 0 | 135.932 | 71.129
| 98.986 | 0 | 0.5 | 0 | 0 | 0 | 0 | 0 | 0 | 0 | 0.31 | 0 | 0.054 | 0 | 0.15 | 0 | 920 | 60 | 0 | 0 | 0.4 | 0 | 0 | 0 | 0 | 0 | 0 | 0 | 0 | 135.367 | 39.2229
| 98.986 | 0 | 0.5 | 0 | 0 | 0 | 0 | 0 | 0 | 0 | 0.31 | 0 | 0.054 | 0 | 0.15 | 0 | 920 | 60 | 0 | 0 | 0.2 | 450 | 120 | 0 | 0 | 0 | 0 | 0 | 0 | 134.802 | 71.0117
| 98.986 | 0 | 0.5 | 0 | 0 | 0 | 0 | 0 | 0 | 0 | 0.31 | 0 | 0.054 | 0 | 0.15 | 0 | 920 | 60 | 0 | 0 | 0.2 | 450 | 60 | 0 | 0 | 0 | 0 | 0 | 0 | 132.26 | 69.6041
| 98.986 | 0 | 0.5 | 0 | 0 | 0 | 0 | 0 | 0 | 0 | 0.31 | 0 | 0.054 | 0 | 0.15 | 0 | 920 | 60 | 0 | 0 | 0.2 | 450 | 30 | 0 | 0 | 0 | 0 | 0 | 0 | 129.718 | 57.522
| 98.986 | 0 | 0.5 | 0 | 0 | 0 | 0 | 0 | 0 | 0 | 0.31 | 0 | 0.054 | 0 | 0.15 | 0 | 920 | 60 | 0 | 0 | 0.2 | 450 | 15 | 0 | 0 | 0 | 0 | 0 | 0 | 128.305 | 52.478
| 98.986 | 0 | 0.5 | 0 | 0 | 0 | 0 | 0 | 0 | 0 | 0.31 | 0 | 0.054 | 0 | 0.15 | 0 | 920 | 60 | 0 | 0 | 0 | 450 | 180 | 0 | 0 | 0 | 0 | 0 | 0 | 127.763 | 70.4708
| 98.986 | 0 | 0.5 | 0 | 0 | 0 | 0 | 0 | 0 | 0 | 0.31 | 0 | 0.054 | 0 | 0.15 | 0 | 920 | 60 | 0 | 0 | 0 | 450 | 180 | 0 | 0 | 0 | 0 | 0 | 0 | 127.74 | 70.6598
| 98.986 | 0 | 0.5 | 0 | 0 | 0 | 0 | 0 | 0 | 0 | 0.31 | 0 | 0.054 | 0 | 0.15 | 0 | 920 | 60 | 0 | 0 | 0 | 500 | 120 | 0 | 0 | 0 | 0 | 0 | 0 | 123.211 | 70.0282
| 98.986 | 0 | 0.5 | 0 | 0 | 0 | 0 | 0 | 0 | 0 | 0.31 | 0 | 0.054 | 0 | 0.15 | 0 | 920 | 60 | 0 | 0 | 0 | 450 | 120 | 0 | 0 | 0 | 0 | 0 | 0 | 121.924 | 70.0198
| 98.986 | 0 | 0.5 | 0 | 0 | 0 | 0 | 0 | 0 | 0 | 0.31 | 0 | 0.054 | 0 | 0.15 | 0 | 920 | 60 | 0 | 0 | 0.2 | 0 | 0 | 0 | 0 | 0 | 0 | 0 | 0 | 120.113 | 39.6921
| 98.986 | 0 | 0.5 | 0 | 0 | 0 | 0 | 0 | 0 | 0 | 0.31 | 0 | 0.054 | 0 | 0.15 | 0 | 920 | 60 | 0 | 0 | 0 | 450 | 120 | 0 | 0 | 0 | 0 | 0 | 0 | 119.831 | 70.4252
| 98.986 | 0 | 0.5 | 0 | 0 | 0 | 0 | 0 | 0 | 0 | 0.31 | 0 | 0.054 | 0 | 0.15 | 0 | 920 | 60 | 0 | 0 | 0 | 500 | 60 | 0 | 0 | 0 | 0 | 0 | 0 | 117.206 | 67.9944
| 98.986 | 0 | 0.5 | 0 | 0 | 0 | 0 | 0 | 0 | 0 | 0.31 | 0 | 0.054 | 0 | 0.15 | 0 | 920 | 60 | 0 | 0 | 0 | 450 | 360 | 0 | 0 | 0 | 0 | 0 | 0 | 117.006 | 71.3636
| 98.986 | 0 | 0.5 | 0 | 0 | 0 | 0 | 0 | 0 | 0 | 0.31 | 0 | 0.054 | 0 | 0.15 | 0 | 920 | 60 | 0 | 0 | 0 | 450 | 360 | 0 | 0 | 0 | 0 | 0 | 0 | 116.884 | 70.8827
| 98.986 | 0 | 0.5 | 0 | 0 | 0 | 0 | 0 | 0 | 0 | 0.31 | 0 | 0.054 | 0 | 0.15 | 0 | 920 | 60 | 0 | 0 | 0 | 450 | 60 | 0 | 0 | 0 | 0 | 0 | 0 | 115.311 | 68.3138
| 98.986 | 0 | 0.5 | 0 | 0 | 0 | 0 | 0 | 0 | 0 | 0.31 | 0 | 0.054 | 0 | 0.15 | 0 | 920 | 60 | 0 | 0 | 0 | 500 | 180 | 0 | 0 | 0 | 0 | 0 | 0 | 115.248 | 70.9322
| 98.986 | 0 | 0.5 | 0 | 0 | 0 | 0 | 0 | 0 | 0 | 0.31 | 0 | 0.054 | 0 | 0.15 | 0 | 920 | 60 | 0 | 0 | 0 | 450 | 60 | 0 | 0 | 0 | 0 | 0 | 0 | 115.16 | 68.0392
| 98.986 | 0 | 0.5 | 0 | 0 | 0 | 0 | 0 | 0 | 0 | 0.31 | 0 | 0.054 | 0 | 0.15 | 0 | 920 | 60 | 0 | 0 | 0 | 500 | 30 | 0 | 0 | 0 | 0 | 0 | 0 | 105.326 | 59.1808
| 98.986 | 0 | 0.5 | 0 | 0 | 0 | 0 | 0 | 0 | 0 | 0.31 | 0 | 0.054 | 0 | 0.15 | 0 | 920 | 60 | 0 | 0 | 0 | 450 | 30 | 0 | 0 | 0 | 0 | 0 | 0 | 104.011 | 55.7625
| 98.986 | 0 | 0.5 | 0 | 0 | 0 | 0 | 0 | 0 | 0 | 0.31 | 0 | 0.054 | 0 | 0.15 | 0 | 920 | 60 | 0 | 0 | 0 | 450 | 30 | 0 | 0 | 0 | 0 | 0 | 0 | 103.907 | 55.4608
| 98.986 | 0 | 0.5 | 0 | 0 | 0 | 0 | 0 | 0 | 0 | 0.31 | 0 | 0.054 | 0 | 0.15 | 0 | 920 | 60 | 0 | 0 | 0 | 500 | 360 | 0 | 0 | 0 | 0 | 0 | 0 | 101.279 | 71.1582
| 98.986 | 0 | 0.5 | 0 | 0 | 0 | 0 | 0 | 0 | 0 | 0.31 | 0 | 0.054 | 0 | 0.15 | 0 | 920 | 60 | 0 | 0 | 0 | 500 | 15 | 0 | 0 | 0 | 0 | 0 | 0 | 96.8407 | 52.8531
| 98.986 | 0 | 0.5 | 0 | 0 | 0 | 0 | 0 | 0 | 0 | 0.31 | 0 | 0.054 | 0 | 0.15 | 0 | 920 | 60 | 0 | 0 | 0 | 450 | 15 | 0 | 0 | 0 | 0 | 0 | 0 | 94.9718 | 49.4282
| 98.986 | 0 | 0.5 | 0 | 0 | 0 | 0 | 0 | 0 | 0 | 0.31 | 0 | 0.054 | 0 | 0.15 | 0 | 920 | 60 | 0 | 0 | 0 | 450 | 15 | 0 | 0 | 0 | 0 | 0 | 0 | 94.9632 | 49.2304
| 98.986 | 0 | 0.5 | 0 | 0 | 0 | 0 | 0 | 0 | 0 | 0.31 | 0 | 0.054 | 0 | 0.15 | 0 | 920 | 60 | 0 | 0 | 0 | 0 | 0 | 0 | 0 | 0 | 0 | 0 | 0 | 86.2147 | 40.044
| 98.986 | 0 | 0.5 | 0 | 0 | 0 | 0 | 0 | 0 | 0 | 0.31 | 0 | 0.054 | 0 | 0.15 | 0 | 920 | 60 | 0 | 0 | 0 | 0 | 0 | 0 | 0 | 0 | 0 | 0 | 0 | 86.0052 | 40.1977
| 98.986 | 0 | 0.5 | 0 | 0 | 0 | 0 | 0 | 0 | 0 | 0.31 | 0 | 0.054 | 0 | 0.15 | 0 | 920 | 60 | 0 | 0 | 0 | 0 | 0 | 0 | 0 | 0 | 0 | 0 | 0 | 85.7103 | 39.8235
| 98.98 | 0.2 | 0.56 | 0 | 0 | 0 | 0 | 0 | 0 | 0 | 0 | 0 | 0 | 0 | 0.12 | 0.14 | 950 | 60 | 0 | 0 | 0.8 | 500 | 720 | 0.5 | 0 | 0 | 0 | 0 | 0 | 193 | 73.36
| 98.98 | 0.2 | 0.56 | 0 | 0 | 0 | 0 | 0 | 0 | 0 | 0 | 0 | 0 | 0 | 0.12 | 0.14 | 950 | 60 | 0 | 0 | 0.8 | 500 | 720 | 0.5 | 400 | 5 | 0 | 0 | 0 | 192.5 | 75.11
| 98.98 | 0.2 | 0.56 | 0 | 0 | 0 | 0 | 0 | 0 | 0 | 0 | 0 | 0 | 0 | 0.12 | 0.14 | 950 | 60 | 0 | 0 | 0.8 | 500 | 720 | 0.5 | 400 | 15 | 0 | 0 | 0 | 191 | 75.26
| 98.98 | 0.2 | 0.56 | 0 | 0 | 0 | 0 | 0 | 0 | 0 | 0 | 0 | 0 | 0 | 0.12 | 0.14 | 950 | 60 | 0 | 0 | 0.8 | 500 | 720 | 0.5 | 400 | 30 | 0 | 0 | 0 | 187.5 | 76.46
| 98.98 | 0.2 | 0.56 | 0 | 0 | 0 | 0 | 0 | 0 | 0 | 0 | 0 | 0 | 0 | 0.12 | 0.14 | 950 | 60 | 0 | 0 | 0.8 | 500 | 720 | 0.5 | 400 | 60 | 0 | 0 | 0 | 186 | 78.27
| 98.98 | 0.2 | 0.56 | 0 | 0 | 0 | 0 | 0 | 0 | 0 | 0 | 0 | 0 | 0 | 0.12 | 0.14 | 950 | 60 | 0 | 0 | 0.8 | 500 | 720 | 0.5 | 400 | 120 | 0 | 0 | 0 | 184.75 | 78.82
| 98.98 | 0.2 | 0.56 | 0 | 0 | 0 | 0 | 0 | 0 | 0 | 0 | 0 | 0 | 0 | 0.12 | 0.14 | 950 | 60 | 0 | 0 | 0.8 | 500 | 720 | 0.5 | 400 | 240 | 0 | 0 | 0 | 181.25 | 80.14
| 98.98 | 0.2 | 0.56 | 0 | 0 | 0 | 0 | 0 | 0 | 0 | 0 | 0 | 0 | 0 | 0.12 | 0.14 | 950 | 60 | 0 | 0 | 0.8 | 500 | 720 | 0.5 | 400 | 480 | 0 | 0 | 0 | 181.25 | 82.27
| 98.98 | 0.2 | 0.56 | 0 | 0 | 0 | 0 | 0 | 0 | 0 | 0 | 0 | 0 | 0 | 0.12 | 0.14 | 950 | 60 | 0 | 0 | 0.8 | 400 | 720 | 0 | 0 | 0 | 0 | 0 | 0 | 180.5 | 77.67
| 98.98 | 0.2 | 0.56 | 0 | 0 | 0 | 0 | 0 | 0 | 0 | 0 | 0 | 0 | 0 | 0.12 | 0.14 | 950 | 60 | 0 | 0 | 0.8 | 500 | 720 | 0.5 | 0 | 0 | 0 | 0 | 0 | 180.5 | 78.08
| 98.98 | 0.2 | 0.56 | 0 | 0 | 0 | 0 | 0 | 0 | 0 | 0 | 0 | 0 | 0 | 0.12 | 0.14 | 950 | 60 | 0 | 0 | 0.8 | 400 | 480 | 0 | 0 | 0 | 0 | 0 | 0 | 179.25 | 79.23
| 98.98 | 0.2 | 0.56 | 0 | 0 | 0 | 0 | 0 | 0 | 0 | 0 | 0 | 0 | 0 | 0.12 | 0.14 | 950 | 60 | 0 | 0 | 0.8 | 500 | 720 | 0.5 | 400 | 720 | 0 | 0 | 0 | 178.5 | 84.62
| 98.98 | 0.2 | 0.56 | 0 | 0 | 0 | 0 | 0 | 0 | 0 | 0 | 0 | 0 | 0 | 0.12 | 0.14 | 950 | 60 | 0 | 0 | 0.8 | 500 | 5 | 0 | 0 | 0 | 0 | 0 | 0 | 178.25 | 60.1
| 98.98 | 0.2 | 0.56 | 0 | 0 | 0 | 0 | 0 | 0 | 0 | 0 | 0 | 0 | 0 | 0.12 | 0.14 | 950 | 60 | 450 | 120 | 0.8 | 400 | 240 | 0 | 0 | 0 | 0 | 0 | 0 | 177 | 78.41
| 98.98 | 0.2 | 0.56 | 0 | 0 | 0 | 0 | 0 | 0 | 0 | 0 | 0 | 0 | 0 | 0.12 | 0.14 | 950 | 60 | 0 | 0 | 0.8 | 400 | 240 | 0 | 0 | 0 | 0 | 0 | 0 | 175.75 | 75.55
| 98.98 | 0.2 | 0.56 | 0 | 0 | 0 | 0 | 0 | 0 | 0 | 0 | 0 | 0 | 0 | 0.12 | 0.14 | 950 | 60 | 0 | 0 | 0.8 | 450 | 60 | 0 | 0 | 0 | 0 | 0 | 0 | 175.5 | 77.47
| 98.98 | 0.2 | 0.56 | 0 | 0 | 0 | 0 | 0 | 0 | 0 | 0 | 0 | 0 | 0 | 0.12 | 0.14 | 0 | 0 | 0 | 0 | 0.8 | 400 | 720 | 0 | 0 | 0 | 0 | 0 | 0 | 175.5 | 79.56
| 98.98 | 0.2 | 0.56 | 0 | 0 | 0 | 0 | 0 | 0 | 0 | 0 | 0 | 0 | 0 | 0.12 | 0.14 | 950 | 60 | 450 | 120 | 0.8 | 400 | 480 | 0 | 0 | 0 | 0 | 0 | 0 | 175.25 | 80.07
| 98.98 | 0.2 | 0.56 | 0 | 0 | 0 | 0 | 0 | 0 | 0 | 0 | 0 | 0 | 0 | 0.12 | 0.14 | 950 | 60 | 0 | 0 | 0.8 | 450 | 120 | 0 | 0 | 0 | 0 | 0 | 0 | 174.5 | 79.18
| 98.98 | 0.2 | 0.56 | 0 | 0 | 0 | 0 | 0 | 0 | 0 | 0 | 0 | 0 | 0 | 0.12 | 0.14 | 0 | 0 | 0 | 0 | 0.8 | 400 | 480 | 0 | 0 | 0 | 0 | 0 | 0 | 174.25 | 78.84
| 98.98 | 0.2 | 0.56 | 0 | 0 | 0 | 0 | 0 | 0 | 0 | 0 | 0 | 0 | 0 | 0.12 | 0.14 | 0 | 0 | 0 | 0 | 0.8 | 400 | 240 | 0 | 0 | 0 | 0 | 0 | 0 | 173.5 | 74.77
| 98.98 | 0.2 | 0.56 | 0 | 0 | 0 | 0 | 0 | 0 | 0 | 0 | 0 | 0 | 0 | 0.12 | 0.14 | 950 | 60 | 0 | 0 | 0.8 | 400 | 120 | 0 | 0 | 0 | 0 | 0 | 0 | 173.25 | 68.52
| 98.98 | 0.2 | 0.56 | 0 | 0 | 0 | 0 | 0 | 0 | 0 | 0 | 0 | 0 | 0 | 0.12 | 0.14 | 950 | 60 | 450 | 120 | 0.8 | 400 | 720 | 0 | 0 | 0 | 0 | 0 | 0 | 172.75 | 81.25
| 98.98 | 0.2 | 0.56 | 0 | 0 | 0 | 0 | 0 | 0 | 0 | 0 | 0 | 0 | 0 | 0.12 | 0.14 | 950 | 60 | 0 | 0 | 0.8 | 500 | 10 | 0 | 0 | 0 | 0 | 0 | 0 | 172.5 | 69.63
| 98.98 | 0.2 | 0.56 | 0 | 0 | 0 | 0 | 0 | 0 | 0 | 0 | 0 | 0 | 0 | 0.12 | 0.14 | 0 | 0 | 0 | 0 | 0.8 | 450 | 120 | 0 | 0 | 0 | 0 | 0 | 0 | 172.5 | 81.8
| 98.98 | 0.2 | 0.56 | 0 | 0 | 0 | 0 | 0 | 0 | 0 | 0 | 0 | 0 | 0 | 0.12 | 0.14 | 950 | 60 | 0 | 0 | 0.8 | 450 | 30 | 0 | 0 | 0 | 0 | 0 | 0 | 172.25 | 65.78
| 98.98 | 0.2 | 0.56 | 0 | 0 | 0 | 0 | 0 | 0 | 0 | 0 | 0 | 0 | 0 | 0.12 | 0.14 | 0 | 0 | 0 | 0 | 0.8 | 400 | 120 | 0 | 0 | 0 | 0 | 0 | 0 | 172 | 65.36
| 98.98 | 0.2 | 0.56 | 0 | 0 | 0 | 0 | 0 | 0 | 0 | 0 | 0 | 0 | 0 | 0.12 | 0.14 | 950 | 60 | 0 | 0 | 0.8 | 500 | 720 | 0.5 | 450 | 5 | 0 | 0 | 0 | 172 | 82.83
| 98.98 | 0.2 | 0.56 | 0 | 0 | 0 | 0 | 0 | 0 | 0 | 0 | 0 | 0 | 0 | 0.12 | 0.14 | 950 | 60 | 0 | 0 | 0.8 | 450 | 240 | 0 | 0 | 0 | 0 | 0 | 0 | 171.75 | 80.73
| 98.98 | 0.2 | 0.56 | 0 | 0 | 0 | 0 | 0 | 0 | 0 | 0 | 0 | 0 | 0 | 0.12 | 0.14 | 0 | 0 | 0 | 0 | 0.8 | 500 | 15 | 0 | 0 | 0 | 0 | 0 | 0 | 171.5 | 72.96
| 98.98 | 0.2 | 0.56 | 0 | 0 | 0 | 0 | 0 | 0 | 0 | 0 | 0 | 0 | 0 | 0.12 | 0.14 | 950 | 60 | 0 | 0 | 0.8 | 500 | 15 | 0 | 0 | 0 | 0 | 0 | 0 | 171 | 72.23
| 98.98 | 0.2 | 0.56 | 0 | 0 | 0 | 0 | 0 | 0 | 0 | 0 | 0 | 0 | 0 | 0.12 | 0.14 | 950 | 60 | 450 | 120 | 0.8 | 450 | 30 | 0 | 0 | 0 | 0 | 0 | 0 | 170.25 | 73.43
| 98.98 | 0.2 | 0.56 | 0 | 0 | 0 | 0 | 0 | 0 | 0 | 0 | 0 | 0 | 0 | 0.12 | 0.14 | 950 | 60 | 0 | 0 | 0.8 | 400 | 60 | 0 | 0 | 0 | 0 | 0 | 0 | 170 | 56.81
| 98.98 | 0.2 | 0.56 | 0 | 0 | 0 | 0 | 0 | 0 | 0 | 0 | 0 | 0 | 0 | 0.12 | 0.14 | 950 | 60 | 0 | 0 | 0.8 | 500 | 30 | 0 | 0 | 0 | 0 | 0 | 0 | 169.75 | 79.46
| 98.98 | 0.2 | 0.56 | 0 | 0 | 0 | 0 | 0 | 0 | 0 | 0 | 0 | 0 | 0 | 0.12 | 0.14 | 950 | 60 | 450 | 120 | 0.8 | 450 | 60 | 0 | 0 | 0 | 0 | 0 | 0 | 169.75 | 82.18
| 98.98 | 0.2 | 0.56 | 0 | 0 | 0 | 0 | 0 | 0 | 0 | 0 | 0 | 0 | 0 | 0.12 | 0.14 | 950 | 60 | 0 | 0 | 0.8 | 500 | 720 | 0.5 | 450 | 30 | 0 | 0 | 0 | 169.75 | 83.13
| 98.98 | 0.2 | 0.56 | 0 | 0 | 0 | 0 | 0 | 0 | 0 | 0 | 0 | 0 | 0 | 0.12 | 0.14 | 950 | 60 | 0 | 0 | 0.8 | 500 | 720 | 0.5 | 450 | 60 | 0 | 0 | 0 | 169.5 | 83.89
| 98.98 | 0.2 | 0.56 | 0 | 0 | 0 | 0 | 0 | 0 | 0 | 0 | 0 | 0 | 0 | 0.12 | 0.14 | 950 | 60 | 0 | 0 | 0.8 | 500 | 720 | 0.5 | 450 | 15 | 0 | 0 | 0 | 169 | 83.8
| 98.98 | 0.2 | 0.56 | 0 | 0 | 0 | 0 | 0 | 0 | 0 | 0 | 0 | 0 | 0 | 0.12 | 0.14 | 0 | 0 | 0 | 0 | 0.8 | 450 | 60 | 0 | 0 | 0 | 0 | 0 | 0 | 168.5 | 77.7
| 98.98 | 0.2 | 0.56 | 0 | 0 | 0 | 0 | 0 | 0 | 0 | 0 | 0 | 0 | 0 | 0.12 | 0.14 | 950 | 60 | 450 | 120 | 0.8 | 450 | 120 | 0 | 0 | 0 | 0 | 0 | 0 | 167.75 | 81.78
| 98.98 | 0.2 | 0.56 | 0 | 0 | 0 | 0 | 0 | 0 | 0 | 0 | 0 | 0 | 0 | 0.12 | 0.14 | 950 | 60 | 450 | 120 | 0.8 | 400 | 60 | 0 | 0 | 0 | 0 | 0 | 0 | 167.5 | 61.62
| 98.98 | 0.2 | 0.56 | 0 | 0 | 0 | 0 | 0 | 0 | 0 | 0 | 0 | 0 | 0 | 0.12 | 0.14 | 950 | 60 | 450 | 120 | 0.8 | 400 | 120 | 0 | 0 | 0 | 0 | 0 | 0 | 167.5 | 67.5
| 98.98 | 0.2 | 0.56 | 0 | 0 | 0 | 0 | 0 | 0 | 0 | 0 | 0 | 0 | 0 | 0.12 | 0.14 | 950 | 60 | 450 | 120 | 0.8 | 500 | 5 | 0 | 0 | 0 | 0 | 0 | 0 | 167.25 | 56.66
| 98.98 | 0.2 | 0.56 | 0 | 0 | 0 | 0 | 0 | 0 | 0 | 0 | 0 | 0 | 0 | 0.12 | 0.14 | 950 | 60 | 0 | 0 | 0.8 | 450 | 480 | 0 | 0 | 0 | 0 | 0 | 0 | 167.25 | 85.33
| 98.98 | 0.2 | 0.56 | 0 | 0 | 0 | 0 | 0 | 0 | 0 | 0 | 0 | 0 | 0 | 0.12 | 0.14 | 0 | 0 | 0 | 0 | 0.8 | 500 | 10 | 0 | 0 | 0 | 0 | 0 | 0 | 167 | 66.69
| 98.98 | 0.2 | 0.56 | 0 | 0 | 0 | 0 | 0 | 0 | 0 | 0 | 0 | 0 | 0 | 0.12 | 0.14 | 950 | 60 | 450 | 120 | 0.8 | 400 | 30 | 0 | 0 | 0 | 0 | 0 | 0 | 166.75 | 56.28
| 98.98 | 0.2 | 0.56 | 0 | 0 | 0 | 0 | 0 | 0 | 0 | 0 | 0 | 0 | 0 | 0.12 | 0.14 | 950 | 60 | 450 | 120 | 0.8 | 500 | 10 | 0 | 0 | 0 | 0 | 0 | 0 | 166.75 | 59.19
| 98.98 | 0.2 | 0.56 | 0 | 0 | 0 | 0 | 0 | 0 | 0 | 0 | 0 | 0 | 0 | 0.12 | 0.14 | 950 | 60 | 450 | 120 | 0.8 | 450 | 240 | 0 | 0 | 0 | 0 | 0 | 0 | 166.25 | 82.59
| 98.98 | 0.2 | 0.56 | 0 | 0 | 0 | 0 | 0 | 0 | 0 | 0 | 0 | 0 | 0 | 0.12 | 0.14 | 950 | 60 | 0 | 0 | 0.8 | 500 | 720 | 0.5 | 450 | 720 | 0 | 0 | 0 | 166.25 | 85.57
| 98.98 | 0.2 | 0.56 | 0 | 0 | 0 | 0 | 0 | 0 | 0 | 0 | 0 | 0 | 0 | 0.12 | 0.14 | 950 | 60 | 0 | 0 | 0.8 | 450 | 15 | 0 | 0 | 0 | 0 | 0 | 0 | 166 | 54.69
| 98.98 | 0.2 | 0.56 | 0 | 0 | 0 | 0 | 0 | 0 | 0 | 0 | 0 | 0 | 0 | 0.12 | 0.14 | 0 | 0 | 0 | 0 | 0.8 | 500 | 30 | 0 | 0 | 0 | 0 | 0 | 0 | 166 | 80
| 98.98 | 0.2 | 0.56 | 0 | 0 | 0 | 0 | 0 | 0 | 0 | 0 | 0 | 0 | 0 | 0.12 | 0.14 | 0 | 0 | 0 | 0 | 0.8 | 450 | 240 | 0 | 0 | 0 | 0 | 0 | 0 | 166 | 83.6
| 98.98 | 0.2 | 0.56 | 0 | 0 | 0 | 0 | 0 | 0 | 0 | 0 | 0 | 0 | 0 | 0.12 | 0.14 | 950 | 60 | 0 | 0 | 0.8 | 500 | 720 | 0.5 | 450 | 120 | 0 | 0 | 0 | 166 | 83.68
| 98.98 | 0.2 | 0.56 | 0 | 0 | 0 | 0 | 0 | 0 | 0 | 0 | 0 | 0 | 0 | 0.12 | 0.14 | 950 | 60 | 450 | 120 | 0.8 | 450 | 15 | 0 | 0 | 0 | 0 | 0 | 0 | 165.75 | 53.86
| 98.98 | 0.2 | 0.56 | 0 | 0 | 0 | 0 | 0 | 0 | 0 | 0 | 0 | 0 | 0 | 0.12 | 0.14 | 950 | 60 | 0 | 0 | 0.8 | 500 | 720 | 0.5 | 450 | 240 | 0 | 0 | 0 | 165.75 | 82.5
| 98.98 | 0.2 | 0.56 | 0 | 0 | 0 | 0 | 0 | 0 | 0 | 0 | 0 | 0 | 0 | 0.12 | 0.14 | 950 | 60 | 450 | 120 | 0.8 | 450 | 480 | 0 | 0 | 0 | 0 | 0 | 0 | 165.75 | 83.56
| 98.98 | 0.2 | 0.56 | 0 | 0 | 0 | 0 | 0 | 0 | 0 | 0 | 0 | 0 | 0 | 0.12 | 0.14 | 950 | 60 | 450 | 120 | 0.8 | 0 | 0 | 0 | 0 | 0 | 0 | 0 | 0 | 165 | 47.12
| 98.98 | 0.2 | 0.56 | 0 | 0 | 0 | 0 | 0 | 0 | 0 | 0 | 0 | 0 | 0 | 0.12 | 0.14 | 950 | 60 | 450 | 120 | 0.8 | 400 | 15 | 0 | 0 | 0 | 0 | 0 | 0 | 165 | 50.45
| 98.98 | 0.2 | 0.56 | 0 | 0 | 0 | 0 | 0 | 0 | 0 | 0 | 0 | 0 | 0 | 0.12 | 0.14 | 950 | 60 | 450 | 120 | 0.8 | 500 | 15 | 0 | 0 | 0 | 0 | 0 | 0 | 165 | 61.42
| 98.98 | 0.2 | 0.56 | 0 | 0 | 0 | 0 | 0 | 0 | 0 | 0 | 0 | 0 | 0 | 0.12 | 0.14 | 950 | 60 | 450 | 120 | 0.8 | 450 | 10 | 0 | 0 | 0 | 0 | 0 | 0 | 164.75 | 52.8
| 98.98 | 0.2 | 0.56 | 0 | 0 | 0 | 0 | 0 | 0 | 0 | 0 | 0 | 0 | 0 | 0.12 | 0.14 | 950 | 60 | 0 | 0 | 0.8 | 450 | 720 | 0 | 0 | 0 | 0 | 0 | 0 | 164.75 | 83.84
| 98.98 | 0.2 | 0.56 | 0 | 0 | 0 | 0 | 0 | 0 | 0 | 0 | 0 | 0 | 0 | 0.12 | 0.14 | 0 | 0 | 0 | 0 | 0.8 | 450 | 30 | 0 | 0 | 0 | 0 | 0 | 0 | 164.5 | 67.88
| 98.98 | 0.2 | 0.56 | 0 | 0 | 0 | 0 | 0 | 0 | 0 | 0 | 0 | 0 | 0 | 0.12 | 0.14 | 950 | 60 | 0 | 0 | 0.8 | 500 | 720 | 0.5 | 450 | 480 | 0 | 0 | 0 | 164.25 | 83.77
| 98.98 | 0.2 | 0.56 | 0 | 0 | 0 | 0 | 0 | 0 | 0 | 0 | 0 | 0 | 0 | 0.12 | 0.14 | 950 | 60 | 450 | 120 | 0.8 | 400 | 5 | 0 | 0 | 0 | 0 | 0 | 0 | 164 | 48.86
| 98.98 | 0.2 | 0.56 | 0 | 0 | 0 | 0 | 0 | 0 | 0 | 0 | 0 | 0 | 0 | 0.12 | 0.14 | 0 | 0 | 0 | 0 | 0.8 | 400 | 60 | 0 | 0 | 0 | 0 | 0 | 0 | 164 | 56.17
| 98.98 | 0.2 | 0.56 | 0 | 0 | 0 | 0 | 0 | 0 | 0 | 0 | 0 | 0 | 0 | 0.12 | 0.14 | 950 | 60 | 450 | 120 | 0.8 | 500 | 30 | 0 | 0 | 0 | 0 | 0 | 0 | 163.75 | 82.63
| 98.98 | 0.2 | 0.56 | 0 | 0 | 0 | 0 | 0 | 0 | 0 | 0 | 0 | 0 | 0 | 0.12 | 0.14 | 950 | 60 | 0 | 0 | 0.8 | 450 | 5 | 0 | 0 | 0 | 0 | 0 | 0 | 163.25 | 46.85
| 98.98 | 0.2 | 0.56 | 0 | 0 | 0 | 0 | 0 | 0 | 0 | 0 | 0 | 0 | 0 | 0.12 | 0.14 | 950 | 60 | 0 | 0 | 0.8 | 500 | 60 | 0 | 0 | 0 | 0 | 0 | 0 | 163.25 | 80.66
| 98.98 | 0.2 | 0.56 | 0 | 0 | 0 | 0 | 0 | 0 | 0 | 0 | 0 | 0 | 0 | 0.12 | 0.14 | 950 | 60 | 450 | 120 | 0.8 | 500 | 60 | 0 | 0 | 0 | 0 | 0 | 0 | 162.75 | 85.24
| 98.98 | 0.2 | 0.56 | 0 | 0 | 0 | 0 | 0 | 0 | 0 | 0 | 0 | 0 | 0 | 0.12 | 0.14 | 0 | 0 | 0 | 0 | 0.8 | 400 | 30 | 0 | 0 | 0 | 0 | 0 | 0 | 162.5 | 51.43
| 98.98 | 0.2 | 0.56 | 0 | 0 | 0 | 0 | 0 | 0 | 0 | 0 | 0 | 0 | 0 | 0.12 | 0.14 | 0 | 0 | 0 | 0 | 0.8 | 450 | 15 | 0 | 0 | 0 | 0 | 0 | 0 | 161.75 | 51.17
| 98.98 | 0.2 | 0.56 | 0 | 0 | 0 | 0 | 0 | 0 | 0 | 0 | 0 | 0 | 0 | 0.12 | 0.14 | 950 | 60 | 450 | 120 | 0.8 | 400 | 10 | 0 | 0 | 0 | 0 | 0 | 0 | 161.5 | 50
| 98.98 | 0.2 | 0.56 | 0 | 0 | 0 | 0 | 0 | 0 | 0 | 0 | 0 | 0 | 0 | 0.12 | 0.14 | 950 | 60 | 0 | 0 | 0.8 | 450 | 10 | 0 | 0 | 0 | 0 | 0 | 0 | 161.5 | 53.01
| 98.98 | 0.2 | 0.56 | 0 | 0 | 0 | 0 | 0 | 0 | 0 | 0 | 0 | 0 | 0 | 0.12 | 0.14 | 0 | 0 | 0 | 0 | 0.8 | 450 | 480 | 0 | 0 | 0 | 0 | 0 | 0 | 161.25 | 84.65
| 98.98 | 0.2 | 0.56 | 0 | 0 | 0 | 0 | 0 | 0 | 0 | 0 | 0 | 0 | 0 | 0.12 | 0.14 | 950 | 60 | 450 | 120 | 0.8 | 450 | 720 | 0 | 0 | 0 | 0 | 0 | 0 | 161 | 84.46
| 98.98 | 0.2 | 0.56 | 0 | 0 | 0 | 0 | 0 | 0 | 0 | 0 | 0 | 0 | 0 | 0.12 | 0.14 | 950 | 60 | 450 | 120 | 0.8 | 450 | 5 | 0 | 0 | 0 | 0 | 0 | 0 | 160.75 | 50.28
| 98.98 | 0.2 | 0.56 | 0 | 0 | 0 | 0 | 0 | 0 | 0 | 0 | 0 | 0 | 0 | 0.12 | 0.14 | 0 | 0 | 0 | 0 | 0.8 | 450 | 10 | 0 | 0 | 0 | 0 | 0 | 0 | 160 | 51
| 98.98 | 0.2 | 0.56 | 0 | 0 | 0 | 0 | 0 | 0 | 0 | 0 | 0 | 0 | 0 | 0.12 | 0.14 | 0 | 0 | 0 | 0 | 0.8 | 500 | 60 | 0 | 0 | 0 | 0 | 0 | 0 | 159.25 | 82.56
| 98.98 | 0.2 | 0.56 | 0 | 0 | 0 | 0 | 0 | 0 | 0 | 0 | 0 | 0 | 0 | 0.12 | 0.14 | 950 | 60 | 450 | 120 | 0.8 | 500 | 120 | 0 | 0 | 0 | 0 | 0 | 0 | 158.5 | 83.74
| 98.98 | 0.2 | 0.56 | 0 | 0 | 0 | 0 | 0 | 0 | 0 | 0 | 0 | 0 | 0 | 0.12 | 0.14 | 0 | 0 | 0 | 0 | 0.8 | 500 | 120 | 0 | 0 | 0 | 0 | 0 | 0 | 158.25 | 84.62
| 98.98 | 0.2 | 0.56 | 0 | 0 | 0 | 0 | 0 | 0 | 0 | 0 | 0 | 0 | 0 | 0.12 | 0.14 | 950 | 60 | 0 | 0 | 0.8 | 400 | 30 | 0 | 0 | 0 | 0 | 0 | 0 | 158 | 48.08
| 98.98 | 0.2 | 0.56 | 0 | 0 | 0 | 0 | 0 | 0 | 0 | 0 | 0 | 0 | 0 | 0.12 | 0.14 | 950 | 60 | 0 | 0 | 0.8 | 500 | 120 | 0 | 0 | 0 | 0 | 0 | 0 | 157.75 | 83.73
| 98.98 | 0.2 | 0.56 | 0 | 0 | 0 | 0 | 0 | 0 | 0 | 0 | 0 | 0 | 0 | 0.12 | 0.14 | 950 | 60 | 0 | 0 | 0.8 | 400 | 15 | 0 | 0 | 0 | 0 | 0 | 0 | 157.25 | 44.25
| 98.98 | 0.2 | 0.56 | 0 | 0 | 0 | 0 | 0 | 0 | 0 | 0 | 0 | 0 | 0 | 0.12 | 0.14 | 950 | 60 | 0 | 0 | 0.8 | 500 | 720 | 0.5 | 0 | 0 | 0 | 0 | 0 | 156.75 | 85.3
| 98.98 | 0.2 | 0.56 | 0 | 0 | 0 | 0 | 0 | 0 | 0 | 0 | 0 | 0 | 0 | 0.12 | 0.14 | 0 | 0 | 0 | 0 | 0.8 | 500 | 240 | 0 | 0 | 0 | 0 | 0 | 0 | 156.75 | 86.08
| 98.98 | 0.2 | 0.56 | 0 | 0 | 0 | 0 | 0 | 0 | 0 | 0 | 0 | 0 | 0 | 0.12 | 0.14 | 950 | 60 | 450 | 120 | 0.8 | 500 | 240 | 0 | 0 | 0 | 0 | 0 | 0 | 156.25 | 84.99
| 98.98 | 0.2 | 0.56 | 0 | 0 | 0 | 0 | 0 | 0 | 0 | 0 | 0 | 0 | 0 | 0.12 | 0.14 | 0 | 0 | 0 | 0 | 0.8 | 500 | 5 | 0 | 0 | 0 | 0 | 0 | 0 | 156 | 50.65
| 98.98 | 0.2 | 0.56 | 0 | 0 | 0 | 0 | 0 | 0 | 0 | 0 | 0 | 0 | 0 | 0.12 | 0.14 | 0 | 0 | 0 | 0 | 0.8 | 450 | 5 | 0 | 0 | 0 | 0 | 0 | 0 | 155.75 | 49.21
| 98.98 | 0.2 | 0.56 | 0 | 0 | 0 | 0 | 0 | 0 | 0 | 0 | 0 | 0 | 0 | 0.12 | 0.14 | 950 | 60 | 450 | 120 | 0.8 | 500 | 480 | 0 | 0 | 0 | 0 | 0 | 0 | 155.75 | 86.2
| 98.98 | 0.2 | 0.56 | 0 | 0 | 0 | 0 | 0 | 0 | 0 | 0 | 0 | 0 | 0 | 0.12 | 0.14 | 0 | 0 | 0 | 0 | 0.8 | 400 | 15 | 0 | 0 | 0 | 0 | 0 | 0 | 154.75 | 46.67
| 98.98 | 0.2 | 0.56 | 0 | 0 | 0 | 0 | 0 | 0 | 0 | 0 | 0 | 0 | 0 | 0.12 | 0.14 | 0 | 0 | 0 | 0 | 0.8 | 450 | 720 | 0 | 0 | 0 | 0 | 0 | 0 | 154.75 | 86.15
| 98.98 | 0.2 | 0.56 | 0 | 0 | 0 | 0 | 0 | 0 | 0 | 0 | 0 | 0 | 0 | 0.12 | 0.14 | 950 | 60 | 0 | 0 | 0.8 | 500 | 720 | 0.5 | 500 | 60 | 0 | 0 | 0 | 154.75 | 87.08
| 98.98 | 0.2 | 0.56 | 0 | 0 | 0 | 0 | 0 | 0 | 0 | 0 | 0 | 0 | 0 | 0.12 | 0.14 | 950 | 60 | 0 | 0 | 0.8 | 400 | 5 | 0 | 0 | 0 | 0 | 0 | 0 | 154.25 | 41.56
| 98.98 | 0.2 | 0.56 | 0 | 0 | 0 | 0 | 0 | 0 | 0 | 0 | 0 | 0 | 0 | 0.12 | 0.14 | 950 | 60 | 0 | 0 | 0.8 | 500 | 720 | 0.5 | 500 | 5 | 0 | 0 | 0 | 154.25 | 86.14
| 98.98 | 0.2 | 0.56 | 0 | 0 | 0 | 0 | 0 | 0 | 0 | 0 | 0 | 0 | 0 | 0.12 | 0.14 | 950 | 60 | 0 | 0 | 0.8 | 500 | 720 | 0.5 | 500 | 15 | 0 | 0 | 0 | 153.5 | 86.78
| 98.98 | 0.2 | 0.56 | 0 | 0 | 0 | 0 | 0 | 0 | 0 | 0 | 0 | 0 | 0 | 0.12 | 0.14 | 950 | 60 | 0 | 0 | 0.8 | 400 | 10 | 0 | 0 | 0 | 0 | 0 | 0 | 153 | 43.88
| 98.98 | 0.2 | 0.56 | 0 | 0 | 0 | 0 | 0 | 0 | 0 | 0 | 0 | 0 | 0 | 0.12 | 0.14 | 950 | 60 | 450 | 120 | 0.8 | 500 | 720 | 0 | 0 | 0 | 0 | 0 | 0 | 152.75 | 85.77
| 98.98 | 0.2 | 0.56 | 0 | 0 | 0 | 0 | 0 | 0 | 0 | 0 | 0 | 0 | 0 | 0.12 | 0.14 | 950 | 60 | 0 | 0 | 0.8 | 500 | 240 | 0 | 0 | 0 | 0 | 0 | 0 | 152 | 85.39
| 98.98 | 0.2 | 0.56 | 0 | 0 | 0 | 0 | 0 | 0 | 0 | 0 | 0 | 0 | 0 | 0.12 | 0.14 | 0 | 0 | 0 | 0 | 0.8 | 500 | 480 | 0 | 0 | 0 | 0 | 0 | 0 | 152 | 87.14
| 98.98 | 0.2 | 0.56 | 0 | 0 | 0 | 0 | 0 | 0 | 0 | 0 | 0 | 0 | 0 | 0.12 | 0.14 | 950 | 60 | 0 | 0 | 0.8 | 500 | 720 | 0.5 | 500 | 120 | 0 | 0 | 0 | 151.75 | 87.17
| 98.98 | 0.2 | 0.56 | 0 | 0 | 0 | 0 | 0 | 0 | 0 | 0 | 0 | 0 | 0 | 0.12 | 0.14 | 950 | 60 | 0 | 0 | 0.8 | 500 | 720 | 0.5 | 500 | 240 | 0 | 0 | 0 | 151.72 | 87.03
| 98.98 | 0.2 | 0.56 | 0 | 0 | 0 | 0 | 0 | 0 | 0 | 0 | 0 | 0 | 0 | 0.12 | 0.14 | 950 | 60 | 0 | 0 | 0.8 | 500 | 720 | 0.5 | 500 | 30 | 0 | 0 | 0 | 151.25 | 87.14
| 98.98 | 0.2 | 0.56 | 0 | 0 | 0 | 0 | 0 | 0 | 0 | 0 | 0 | 0 | 0 | 0.12 | 0.14 | 950 | 60 | 0 | 0 | 0.8 | 500 | 480 | 0 | 0 | 0 | 0 | 0 | 0 | 151 | 89.34
| 98.98 | 0.2 | 0.56 | 0 | 0 | 0 | 0 | 0 | 0 | 0 | 0 | 0 | 0 | 0 | 0.12 | 0.14 | 950 | 60 | 0 | 0 | 0.8 | 500 | 720 | 0 | 0 | 0 | 0 | 0 | 0 | 150.75 | 86.5
| 98.98 | 0.2 | 0.56 | 0 | 0 | 0 | 0 | 0 | 0 | 0 | 0 | 0 | 0 | 0 | 0.12 | 0.14 | 950 | 60 | 0 | 0 | 0.8 | 500 | 720 | 0.5 | 500 | 480 | 0 | 0 | 0 | 150.5 | 87.16
| 98.98 | 0.2 | 0.56 | 0 | 0 | 0 | 0 | 0 | 0 | 0 | 0 | 0 | 0 | 0 | 0.12 | 0.14 | 0 | 0 | 0 | 0 | 0.8 | 400 | 10 | 0 | 0 | 0 | 0 | 0 | 0 | 150 | 46.46
| 98.98 | 0.2 | 0.56 | 0 | 0 | 0 | 0 | 0 | 0 | 0 | 0 | 0 | 0 | 0 | 0.12 | 0.14 | 950 | 60 | 0 | 0 | 0.8 | 500 | 720 | 0.5 | 500 | 720 | 0 | 0 | 0 | 148.5 | 88.33
| 98.98 | 0.2 | 0.56 | 0 | 0 | 0 | 0 | 0 | 0 | 0 | 0 | 0 | 0 | 0 | 0.12 | 0.14 | 0 | 0 | 0 | 0 | 0.8 | 500 | 720 | 0 | 0 | 0 | 0 | 0 | 0 | 146.75 | 87.98
| 98.98 | 0.2 | 0.56 | 0 | 0 | 0 | 0 | 0 | 0 | 0 | 0 | 0 | 0 | 0 | 0.12 | 0.14 | 0 | 0 | 0 | 0 | 0.8 | 400 | 5 | 0 | 0 | 0 | 0 | 0 | 0 | 143 | 46
| 98.98 | 0.2 | 0.56 | 0 | 0 | 0 | 0 | 0 | 0 | 0 | 0 | 0 | 0 | 0 | 0.12 | 0.14 | 950 | 60 | 0 | 0 | 0.8 | 0 | 0 | 0 | 0 | 0 | 0 | 0 | 0 | 140.75 | 39.18
| 98.97 | 0 | 0.81 | 0 | 0 | 0 | 0.05 | 0 | 0 | 0 | 0 | 0 | 0.05 | 0 | 0 | 0.12 | 950 | 60 | 0 | 0 | 0.6 | 500 | 60 | 0.6 | 0 | 0 | 0 | 0 | 0 | 217.053 | 77.0198
| 98.97 | 0 | 0.81 | 0 | 0 | 0 | 0.05 | 0 | 0 | 0 | 0 | 0 | 0.05 | 0 | 0 | 0.12 | 950 | 60 | 0 | 0 | 0.6 | 500 | 60 | 0.6 | 0 | 0 | 0 | 0 | 0 | 217.053 | 77.0198
| 98.97 | 0 | 0.81 | 0 | 0 | 0 | 0.05 | 0 | 0 | 0 | 0 | 0 | 0.05 | 0 | 0 | 0.12 | 950 | 60 | 0 | 0 | 0.6 | 500 | 60 | 0.6 | 450 | 15 | 0 | 0 | 0 | 214.037 | 80.3286
| 98.97 | 0 | 0.81 | 0 | 0 | 0 | 0.05 | 0 | 0 | 0 | 0 | 0 | 0.05 | 0 | 0 | 0.12 | 950 | 60 | 0 | 0 | 0.6 | 500 | 60 | 0.6 | 500 | 15 | 0 | 0 | 0 | 210.062 | 80.1246
| 98.97 | 0 | 0.81 | 0 | 0 | 0 | 0.05 | 0 | 0 | 0 | 0 | 0 | 0.05 | 0 | 0 | 0.12 | 950 | 60 | 0 | 0 | 0.6 | 500 | 60 | 0.6 | 450 | 30 | 0 | 0 | 0 | 209.034 | 80.6912
| 98.97 | 0 | 0.81 | 0 | 0 | 0 | 0.05 | 0 | 0 | 0 | 0 | 0 | 0.05 | 0 | 0 | 0.12 | 950 | 60 | 0 | 0 | 0.6 | 500 | 60 | 0.4 | 0 | 0 | 0 | 0 | 0 | 207.944 | 79.0092
| 98.97 | 0 | 0.81 | 0 | 0 | 0 | 0.05 | 0 | 0 | 0 | 0 | 0 | 0.05 | 0 | 0 | 0.12 | 950 | 60 | 0 | 0 | 0.6 | 500 | 60 | 0.4 | 0 | 0 | 0 | 0 | 0 | 207.944 | 79.0092
| 98.97 | 0 | 0.81 | 0 | 0 | 0 | 0.05 | 0 | 0 | 0 | 0 | 0 | 0.05 | 0 | 0 | 0.12 | 950 | 60 | 0 | 0 | 0.6 | 500 | 60 | 0.6 | 450 | 60 | 0 | 0 | 0 | 204.031 | 81.3938
| 98.97 | 0 | 0.81 | 0 | 0 | 0 | 0.05 | 0 | 0 | 0 | 0 | 0 | 0.05 | 0 | 0 | 0.12 | 950 | 60 | 0 | 0 | 0.6 | 500 | 60 | 0.6 | 500 | 30 | 0 | 0 | 0 | 204.031 | 81.4164
| 98.97 | 0 | 0.81 | 0 | 0 | 0 | 0.05 | 0 | 0 | 0 | 0 | 0 | 0.05 | 0 | 0 | 0.12 | 950 | 60 | 0 | 0 | 0.6 | 500 | 60 | 0.4 | 450 | 30 | 0 | 0 | 0 | 203.028 | 81.9046
| 98.97 | 0 | 0.81 | 0 | 0 | 0 | 0.05 | 0 | 0 | 0 | 0 | 0 | 0.05 | 0 | 0 | 0.12 | 950 | 60 | 0 | 0 | 0.6 | 500 | 60 | 0.6 | 500 | 60 | 0 | 0 | 0 | 201.016 | 82.119
| 98.97 | 0 | 0.81 | 0 | 0 | 0 | 0.05 | 0 | 0 | 0 | 0 | 0 | 0.05 | 0 | 0 | 0.12 | 950 | 60 | 0 | 0 | 0.6 | 500 | 60 | 0.4 | 450 | 15 | 0 | 0 | 0 | 199.464 | 81.3091
| 98.97 | 0 | 0.81 | 0 | 0 | 0 | 0.05 | 0 | 0 | 0 | 0 | 0 | 0.05 | 0 | 0 | 0.12 | 950 | 60 | 0 | 0 | 0.6 | 500 | 60 | 0.4 | 450 | 60 | 0 | 0 | 0 | 199.034 | 82.4
| 98.97 | 0 | 0.81 | 0 | 0 | 0 | 0.05 | 0 | 0 | 0 | 0 | 0 | 0.05 | 0 | 0 | 0.12 | 950 | 60 | 0 | 0 | 0.6 | 500 | 60 | 0.4 | 500 | 15 | 0 | 0 | 0 | 197.436 | 81.1004
| 98.97 | 0 | 0.81 | 0 | 0 | 0 | 0.05 | 0 | 0 | 0 | 0 | 0 | 0.05 | 0 | 0 | 0.12 | 950 | 60 | 0 | 0 | 0.6 | 500 | 60 | 0.4 | 500 | 30 | 0 | 0 | 0 | 196.022 | 82.1133
| 98.97 | 0 | 0.81 | 0 | 0 | 0 | 0.05 | 0 | 0 | 0 | 0 | 0 | 0.05 | 0 | 0 | 0.12 | 950 | 60 | 0 | 0 | 0.6 | 500 | 60 | 0.4 | 500 | 60 | 0 | 0 | 0 | 192.028 | 82.7304
| 98.97 | 0 | 0.81 | 0 | 0 | 0 | 0.05 | 0 | 0 | 0 | 0 | 0 | 0.05 | 0 | 0 | 0.12 | 950 | 60 | 0 | 0 | 0.6 | 500 | 60 | 0 | 0 | 0 | 0 | 0 | 0 | 186 | 81
| 98.97 | 0 | 0.81 | 0 | 0 | 0 | 0.05 | 0 | 0 | 0 | 0 | 0 | 0.05 | 0 | 0 | 0.12 | 950 | 60 | 0 | 0 | 0.6 | 500 | 60 | 0 | 0 | 0 | 0 | 0 | 0 | 185.812 | 80.8171
| 98.97 | 0 | 0.81 | 0 | 0 | 0 | 0.05 | 0 | 0 | 0 | 0 | 0 | 0.05 | 0 | 0 | 0.12 | 950 | 60 | 0 | 0 | 0.8 | 500 | 30 | 0 | 0 | 0 | 0 | 0 | 0 | 174.676 | 76.1279
| 98.97 | 0 | 0.81 | 0 | 0 | 0 | 0.05 | 0 | 0 | 0 | 0 | 0 | 0.05 | 0 | 0 | 0.12 | 950 | 60 | 0 | 0 | 0.8 | 500 | 15 | 0 | 0 | 0 | 0 | 0 | 0 | 171.674 | 74.1385
| 98.97 | 0 | 0.81 | 0 | 0 | 0 | 0.05 | 0 | 0 | 0 | 0 | 0 | 0.05 | 0 | 0 | 0.12 | 950 | 60 | 0 | 0 | 0.6 | 500 | 120 | 0 | 0 | 0 | 0 | 0 | 0 | 170.915 | 81.1012
| 98.97 | 0 | 0.81 | 0 | 0 | 0 | 0.05 | 0 | 0 | 0 | 0 | 0 | 0.05 | 0 | 0 | 0.12 | 950 | 60 | 0 | 0 | 0.6 | 500 | 30 | 0 | 0 | 0 | 0 | 0 | 0 | 170 | 74
| 98.97 | 0 | 0.81 | 0 | 0 | 0 | 0.05 | 0 | 0 | 0 | 0 | 0 | 0.05 | 0 | 0 | 0.12 | 950 | 60 | 0 | 0 | 0.6 | 500 | 30 | 0 | 0 | 0 | 0 | 0 | 0 | 169.897 | 74.1385
| 98.97 | 0 | 0.81 | 0 | 0 | 0 | 0.05 | 0 | 0 | 0 | 0 | 0 | 0.05 | 0 | 0 | 0.12 | 950 | 60 | 0 | 0 | 0.4 | 500 | 120 | 0 | 0 | 0 | 0 | 0 | 0 | 168.615 | 73.9964
| 98.97 | 0 | 0.81 | 0 | 0 | 0 | 0.05 | 0 | 0 | 0 | 0 | 0 | 0.05 | 0 | 0 | 0.12 | 950 | 60 | 0 | 0 | 0.4 | 500 | 60 | 0 | 0 | 0 | 0 | 0 | 0 | 167.759 | 73.0018
| 98.97 | 0 | 0.81 | 0 | 0 | 0 | 0.05 | 0 | 0 | 0 | 0 | 0 | 0.05 | 0 | 0 | 0.12 | 950 | 60 | 0 | 0 | 0.6 | 500 | 15 | 0 | 0 | 0 | 0 | 0 | 0 | 166.896 | 72.1492
| 98.97 | 0 | 0.81 | 0 | 0 | 0 | 0.05 | 0 | 0 | 0 | 0 | 0 | 0.05 | 0 | 0 | 0.12 | 950 | 60 | 0 | 0 | 0.4 | 500 | 30 | 0 | 0 | 0 | 0 | 0 | 0 | 165.649 | 71.0124
| 98.97 | 0 | 0.81 | 0 | 0 | 0 | 0.05 | 0 | 0 | 0 | 0 | 0 | 0.05 | 0 | 0 | 0.12 | 950 | 60 | 0 | 0 | 0.8 | 500 | 60 | 0 | 0 | 0 | 0 | 0 | 0 | 165.635 | 81.3854
| 98.97 | 0 | 0.81 | 0 | 0 | 0 | 0.05 | 0 | 0 | 0 | 0 | 0 | 0.05 | 0 | 0 | 0.12 | 950 | 60 | 0 | 0 | 0.4 | 500 | 15 | 0 | 0 | 0 | 0 | 0 | 0 | 164.595 | 69.0231
| 98.97 | 0 | 0.81 | 0 | 0 | 0 | 0.05 | 0 | 0 | 0 | 0 | 0 | 0.05 | 0 | 0 | 0.12 | 950 | 60 | 0 | 0 | 0.4 | 500 | 240 | 0 | 0 | 0 | 0 | 0 | 0 | 163.6 | 76.1279
| 98.97 | 0 | 0.81 | 0 | 0 | 0 | 0.05 | 0 | 0 | 0 | 0 | 0 | 0.05 | 0 | 0 | 0.12 | 950 | 60 | 0 | 0 | 0.8 | 500 | 120 | 0 | 0 | 0 | 0 | 0 | 0 | 161.712 | 82.238
| 98.97 | 0 | 0.81 | 0 | 0 | 0 | 0.05 | 0 | 0 | 0 | 0 | 0 | 0.05 | 0 | 0 | 0.12 | 950 | 60 | 0 | 0 | 0.6 | 500 | 240 | 0 | 0 | 0 | 0 | 0 | 0 | 161.654 | 81.5275
| 98.97 | 0 | 0.81 | 0 | 0 | 0 | 0.05 | 0 | 0 | 0 | 0 | 0 | 0.05 | 0 | 0 | 0.12 | 950 | 60 | 0 | 0 | 0.4 | 500 | 360 | 0 | 0 | 0 | 0 | 0 | 0 | 160.888 | 78.1172
| 98.97 | 0 | 0.81 | 0 | 0 | 0 | 0.05 | 0 | 0 | 0 | 0 | 0 | 0.05 | 0 | 0 | 0.12 | 950 | 60 | 0 | 0 | 0.2 | 500 | 360 | 0 | 0 | 0 | 0 | 0 | 0 | 158.764 | 75.9858
| 98.97 | 0 | 0.81 | 0 | 0 | 0 | 0.05 | 0 | 0 | 0 | 0 | 0 | 0.05 | 0 | 0 | 0.12 | 950 | 60 | 0 | 0 | 0.8 | 500 | 240 | 0 | 0 | 0 | 0 | 0 | 0 | 156.875 | 82.5222
| 98.97 | 0 | 0.81 | 0 | 0 | 0 | 0.05 | 0 | 0 | 0 | 0 | 0 | 0.05 | 0 | 0 | 0.12 | 950 | 60 | 0 | 0 | 0.6 | 500 | 360 | 0 | 0 | 0 | 0 | 0 | 0 | 156.64 | 82.238
| 98.97 | 0 | 0.81 | 0 | 0 | 0 | 0.05 | 0 | 0 | 0 | 0 | 0 | 0.05 | 0 | 0 | 0.12 | 950 | 60 | 0 | 0 | 0.2 | 500 | 240 | 0 | 0 | 0 | 0 | 0 | 0 | 155.282 | 73.9964
| 98.97 | 0 | 0.81 | 0 | 0 | 0 | 0.05 | 0 | 0 | 0 | 0 | 0 | 0.05 | 0 | 0 | 0.12 | 950 | 60 | 0 | 0 | 0.8 | 500 | 360 | 0 | 0 | 0 | 0 | 0 | 0 | 153.454 | 83.0906
| 98.97 | 0 | 0.81 | 0 | 0 | 0 | 0.05 | 0 | 0 | 0 | 0 | 0 | 0.05 | 0 | 0 | 0.12 | 950 | 60 | 0 | 0 | 0.2 | 500 | 120 | 0 | 0 | 0 | 0 | 0 | 0 | 150.739 | 65.897
| 98.97 | 0 | 0.81 | 0 | 0 | 0 | 0.05 | 0 | 0 | 0 | 0 | 0 | 0.05 | 0 | 0 | 0.12 | 950 | 60 | 0 | 0 | 0.2 | 500 | 60 | 0 | 0 | 0 | 0 | 0 | 0 | 145.989 | 62.0604
| 98.97 | 0 | 0.81 | 0 | 0 | 0 | 0.05 | 0 | 0 | 0 | 0 | 0 | 0.05 | 0 | 0 | 0.12 | 950 | 60 | 0 | 0 | 0.2 | 500 | 30 | 0 | 0 | 0 | 0 | 0 | 0 | 142.817 | 49.9822
| 98.97 | 0 | 0.81 | 0 | 0 | 0 | 0.05 | 0 | 0 | 0 | 0 | 0 | 0.05 | 0 | 0 | 0.12 | 950 | 60 | 0 | 0 | 0.2 | 500 | 15 | 0 | 0 | 0 | 0 | 0 | 0 | 139.816 | 44.8668
| 98.97 | 0 | 0.81 | 0 | 0 | 0 | 0.05 | 0 | 0 | 0 | 0 | 0 | 0.05 | 0 | 0 | 0.12 | 950 | 60 | 0 | 0 | 0.8 | 0 | 0 | 0 | 0 | 0 | 0 | 0 | 0 | 136.46 | 34.9201
| 98.97 | 0 | 0.81 | 0 | 0 | 0 | 0.05 | 0 | 0 | 0 | 0 | 0 | 0.05 | 0 | 0 | 0.12 | 950 | 60 | 0 | 0 | 0.6 | 0 | 0 | 0 | 0 | 0 | 0 | 0 | 0 | 125.133 | 36.4831
| 98.97 | 0 | 0.81 | 0 | 0 | 0 | 0.05 | 0 | 0 | 0 | 0 | 0 | 0.05 | 0 | 0 | 0.12 | 950 | 60 | 0 | 0 | 0.4 | 0 | 0 | 0 | 0 | 0 | 0 | 0 | 0 | 119.823 | 37.3357
| 98.97 | 0 | 0.81 | 0 | 0 | 0 | 0.05 | 0 | 0 | 0 | 0 | 0 | 0.05 | 0 | 0 | 0.12 | 950 | 60 | 0 | 0 | 0.2 | 0 | 0 | 0 | 0 | 0 | 0 | 0 | 0 | 110.265 | 38.3304
| 98.91 | 0.28 | 0.6 | 0 | 0 | 0 | 0 | 0 | 0 | 0 | 0 | 0 | 0 | 0 | 0 | 0.21 | 950 | 60 | 0 | 0 | 0.8 | 500 | 720 | 0.5 | 400 | 5 | 0 | 0 | 0 | 196 | 74.47
| 98.91 | 0.28 | 0.6 | 0 | 0 | 0 | 0 | 0 | 0 | 0 | 0 | 0 | 0 | 0 | 0 | 0.21 | 950 | 60 | 0 | 0 | 0.8 | 500 | 720 | 0.5 | 400 | 15 | 0 | 0 | 0 | 193.25 | 75.38
| 98.91 | 0.28 | 0.6 | 0 | 0 | 0 | 0 | 0 | 0 | 0 | 0 | 0 | 0 | 0 | 0 | 0.21 | 950 | 60 | 0 | 0 | 0.8 | 500 | 720 | 0.5 | 0 | 0 | 0 | 0 | 0 | 192.5 | 72.05
| 98.91 | 0.28 | 0.6 | 0 | 0 | 0 | 0 | 0 | 0 | 0 | 0 | 0 | 0 | 0 | 0 | 0.21 | 950 | 60 | 0 | 0 | 0.8 | 500 | 720 | 0.5 | 400 | 30 | 0 | 0 | 0 | 190 | 77.1
| 98.91 | 0.28 | 0.6 | 0 | 0 | 0 | 0 | 0 | 0 | 0 | 0 | 0 | 0 | 0 | 0 | 0.21 | 0 | 0 | 0 | 0 | 0.8 | 400 | 480 | 0 | 0 | 0 | 0 | 0 | 0 | 188.5 | 76.35
| 98.91 | 0.28 | 0.6 | 0 | 0 | 0 | 0 | 0 | 0 | 0 | 0 | 0 | 0 | 0 | 0 | 0.21 | 950 | 60 | 0 | 0 | 0.8 | 500 | 720 | 0.5 | 400 | 60 | 0 | 0 | 0 | 188 | 78.1
| 98.91 | 0.28 | 0.6 | 0 | 0 | 0 | 0 | 0 | 0 | 0 | 0 | 0 | 0 | 0 | 0 | 0.21 | 950 | 60 | 0 | 0 | 0.8 | 500 | 720 | 0.5 | 400 | 120 | 0 | 0 | 0 | 184.75 | 79.65
| 98.91 | 0.28 | 0.6 | 0 | 0 | 0 | 0 | 0 | 0 | 0 | 0 | 0 | 0 | 0 | 0 | 0.21 | 0 | 0 | 0 | 0 | 0.8 | 400 | 240 | 0 | 0 | 0 | 0 | 0 | 0 | 183.75 | 74.3
| 98.91 | 0.28 | 0.6 | 0 | 0 | 0 | 0 | 0 | 0 | 0 | 0 | 0 | 0 | 0 | 0 | 0.21 | 0 | 0 | 0 | 0 | 0.8 | 400 | 120 | 0 | 0 | 0 | 0 | 0 | 0 | 183.25 | 65.11
| 98.91 | 0.28 | 0.6 | 0 | 0 | 0 | 0 | 0 | 0 | 0 | 0 | 0 | 0 | 0 | 0 | 0.21 | 0 | 0 | 0 | 0 | 0.8 | 450 | 60 | 0 | 0 | 0 | 0 | 0 | 0 | 182.75 | 76.11
| 98.91 | 0.28 | 0.6 | 0 | 0 | 0 | 0 | 0 | 0 | 0 | 0 | 0 | 0 | 0 | 0 | 0.21 | 0 | 0 | 0 | 0 | 0.8 | 500 | 10 | 0 | 0 | 0 | 0 | 0 | 0 | 182.5 | 61.92
| 98.91 | 0.28 | 0.6 | 0 | 0 | 0 | 0 | 0 | 0 | 0 | 0 | 0 | 0 | 0 | 0 | 0.21 | 950 | 60 | 0 | 0 | 0.8 | 500 | 720 | 0.5 | 400 | 240 | 0 | 0 | 0 | 182 | 80.04
| 98.91 | 0.28 | 0.6 | 0 | 0 | 0 | 0 | 0 | 0 | 0 | 0 | 0 | 0 | 0 | 0 | 0.21 | 0 | 0 | 0 | 0 | 0.8 | 400 | 720 | 0 | 0 | 0 | 0 | 0 | 0 | 180 | 77.56
| 98.91 | 0.28 | 0.6 | 0 | 0 | 0 | 0 | 0 | 0 | 0 | 0 | 0 | 0 | 0 | 0 | 0.21 | 950 | 60 | 0 | 0 | 0.8 | 500 | 720 | 0.5 | 400 | 480 | 0 | 0 | 0 | 180 | 82.69
| 98.91 | 0.28 | 0.6 | 0 | 0 | 0 | 0 | 0 | 0 | 0 | 0 | 0 | 0 | 0 | 0 | 0.21 | 950 | 60 | 0 | 0 | 0.8 | 400 | 120 | 0 | 0 | 0 | 0 | 0 | 0 | 179.25 | 67.12
| 98.91 | 0.28 | 0.6 | 0 | 0 | 0 | 0 | 0 | 0 | 0 | 0 | 0 | 0 | 0 | 0 | 0.21 | 950 | 60 | 0 | 0 | 0.8 | 400 | 720 | 0 | 0 | 0 | 0 | 0 | 0 | 178.5 | 76.69
| 98.91 | 0.28 | 0.6 | 0 | 0 | 0 | 0 | 0 | 0 | 0 | 0 | 0 | 0 | 0 | 0 | 0.21 | 950 | 60 | 0 | 0 | 0.8 | 450 | 60 | 0 | 0 | 0 | 0 | 0 | 0 | 178.25 | 76.75
| 98.91 | 0.28 | 0.6 | 0 | 0 | 0 | 0 | 0 | 0 | 0 | 0 | 0 | 0 | 0 | 0 | 0.21 | 950 | 60 | 0 | 0 | 0.8 | 500 | 720 | 0.5 | 400 | 720 | 0 | 0 | 0 | 177.5 | 84.4
| 98.91 | 0.28 | 0.6 | 0 | 0 | 0 | 0 | 0 | 0 | 0 | 0 | 0 | 0 | 0 | 0 | 0.21 | 950 | 60 | 450 | 120 | 0.8 | 450 | 30 | 0 | 0 | 0 | 0 | 0 | 0 | 177.25 | 73.12
| 98.91 | 0.28 | 0.6 | 0 | 0 | 0 | 0 | 0 | 0 | 0 | 0 | 0 | 0 | 0 | 0 | 0.21 | 950 | 60 | 0 | 0 | 0.8 | 400 | 240 | 0 | 0 | 0 | 0 | 0 | 0 | 177.25 | 73.7
| 98.91 | 0.28 | 0.6 | 0 | 0 | 0 | 0 | 0 | 0 | 0 | 0 | 0 | 0 | 0 | 0 | 0.21 | 0 | 0 | 0 | 0 | 0.8 | 400 | 60 | 0 | 0 | 0 | 0 | 0 | 0 | 177 | 52.9
| 98.91 | 0.28 | 0.6 | 0 | 0 | 0 | 0 | 0 | 0 | 0 | 0 | 0 | 0 | 0 | 0 | 0.21 | 950 | 60 | 0 | 0 | 0.8 | 450 | 120 | 0 | 0 | 0 | 0 | 0 | 0 | 176.5 | 78.96
| 98.91 | 0.28 | 0.6 | 0 | 0 | 0 | 0 | 0 | 0 | 0 | 0 | 0 | 0 | 0 | 0 | 0.21 | 0 | 0 | 0 | 0 | 0.8 | 500 | 15 | 0 | 0 | 0 | 0 | 0 | 0 | 176 | 69.56
| 98.91 | 0.28 | 0.6 | 0 | 0 | 0 | 0 | 0 | 0 | 0 | 0 | 0 | 0 | 0 | 0 | 0.21 | 950 | 60 | 0 | 0 | 0.8 | 500 | 720 | 0.5 | 0 | 0 | 0 | 0 | 0 | 175.75 | 80.76
| 98.91 | 0.28 | 0.6 | 0 | 0 | 0 | 0 | 0 | 0 | 0 | 0 | 0 | 0 | 0 | 0 | 0.21 | 950 | 60 | 0 | 0 | 0.8 | 500 | 720 | 0.5 | 450 | 30 | 0 | 0 | 0 | 175 | 84.46
| 98.91 | 0.28 | 0.6 | 0 | 0 | 0 | 0 | 0 | 0 | 0 | 0 | 0 | 0 | 0 | 0 | 0.21 | 0 | 0 | 0 | 0 | 0.8 | 500 | 30 | 0 | 0 | 0 | 0 | 0 | 0 | 174.5 | 76.69
| 98.91 | 0.28 | 0.6 | 0 | 0 | 0 | 0 | 0 | 0 | 0 | 0 | 0 | 0 | 0 | 0 | 0.21 | 950 | 60 | 0 | 0 | 0.8 | 400 | 480 | 0 | 0 | 0 | 0 | 0 | 0 | 174.25 | 77.99
| 98.91 | 0.28 | 0.6 | 0 | 0 | 0 | 0 | 0 | 0 | 0 | 0 | 0 | 0 | 0 | 0 | 0.21 | 0 | 0 | 0 | 0 | 0.8 | 450 | 120 | 0 | 0 | 0 | 0 | 0 | 0 | 174.25 | 78.87
| 98.91 | 0.28 | 0.6 | 0 | 0 | 0 | 0 | 0 | 0 | 0 | 0 | 0 | 0 | 0 | 0 | 0.21 | 950 | 60 | 450 | 120 | 0.8 | 450 | 60 | 0 | 0 | 0 | 0 | 0 | 0 | 173.75 | 82.2
| 98.91 | 0.28 | 0.6 | 0 | 0 | 0 | 0 | 0 | 0 | 0 | 0 | 0 | 0 | 0 | 0 | 0.21 | 950 | 60 | 0 | 0 | 0.8 | 500 | 720 | 0.5 | 450 | 5 | 0 | 0 | 0 | 173.5 | 83.1
| 98.91 | 0.28 | 0.6 | 0 | 0 | 0 | 0 | 0 | 0 | 0 | 0 | 0 | 0 | 0 | 0 | 0.21 | 950 | 60 | 450 | 120 | 0.8 | 500 | 15 | 0 | 0 | 0 | 0 | 0 | 0 | 173 | 67.14
| 98.91 | 0.28 | 0.6 | 0 | 0 | 0 | 0 | 0 | 0 | 0 | 0 | 0 | 0 | 0 | 0 | 0.21 | 950 | 60 | 450 | 120 | 0.8 | 500 | 10 | 0 | 0 | 0 | 0 | 0 | 0 | 172.5 | 61.36
| 98.91 | 0.28 | 0.6 | 0 | 0 | 0 | 0 | 0 | 0 | 0 | 0 | 0 | 0 | 0 | 0 | 0.21 | 0 | 0 | 0 | 0 | 0.8 | 500 | 60 | 0 | 0 | 0 | 0 | 0 | 0 | 172.5 | 80.46
| 98.91 | 0.28 | 0.6 | 0 | 0 | 0 | 0 | 0 | 0 | 0 | 0 | 0 | 0 | 0 | 0 | 0.21 | 950 | 60 | 450 | 120 | 0.8 | 450 | 120 | 0 | 0 | 0 | 0 | 0 | 0 | 172.5 | 81.63
| 98.91 | 0.28 | 0.6 | 0 | 0 | 0 | 0 | 0 | 0 | 0 | 0 | 0 | 0 | 0 | 0 | 0.21 | 950 | 60 | 0 | 0 | 0.8 | 450 | 240 | 0 | 0 | 0 | 0 | 0 | 0 | 172.25 | 81.2
| 98.91 | 0.28 | 0.6 | 0 | 0 | 0 | 0 | 0 | 0 | 0 | 0 | 0 | 0 | 0 | 0 | 0.21 | 0 | 0 | 0 | 0 | 0.8 | 400 | 30 | 0 | 0 | 0 | 0 | 0 | 0 | 172 | 48.13
| 98.91 | 0.28 | 0.6 | 0 | 0 | 0 | 0 | 0 | 0 | 0 | 0 | 0 | 0 | 0 | 0 | 0.21 | 0 | 0 | 0 | 0 | 0.8 | 450 | 30 | 0 | 0 | 0 | 0 | 0 | 0 | 172 | 66.06
| 98.91 | 0.28 | 0.6 | 0 | 0 | 0 | 0 | 0 | 0 | 0 | 0 | 0 | 0 | 0 | 0 | 0.21 | 950 | 60 | 0 | 0 | 0.8 | 500 | 720 | 0.5 | 450 | 15 | 0 | 0 | 0 | 171.5 | 84.07
| 98.91 | 0.28 | 0.6 | 0 | 0 | 0 | 0 | 0 | 0 | 0 | 0 | 0 | 0 | 0 | 0 | 0.21 | 950 | 60 | 0 | 0 | 0.8 | 400 | 60 | 0 | 0 | 0 | 0 | 0 | 0 | 171.25 | 55.73
| 98.91 | 0.28 | 0.6 | 0 | 0 | 0 | 0 | 0 | 0 | 0 | 0 | 0 | 0 | 0 | 0 | 0.21 | 950 | 60 | 0 | 0 | 0.8 | 450 | 30 | 0 | 0 | 0 | 0 | 0 | 0 | 171.25 | 66.94
| 98.91 | 0.28 | 0.6 | 0 | 0 | 0 | 0 | 0 | 0 | 0 | 0 | 0 | 0 | 0 | 0 | 0.21 | 0 | 0 | 0 | 0 | 0.8 | 450 | 240 | 0 | 0 | 0 | 0 | 0 | 0 | 171.25 | 81.41
| 98.91 | 0.28 | 0.6 | 0 | 0 | 0 | 0 | 0 | 0 | 0 | 0 | 0 | 0 | 0 | 0 | 0.21 | 950 | 60 | 450 | 120 | 0.8 | 450 | 15 | 0 | 0 | 0 | 0 | 0 | 0 | 170.25 | 55.7
| 98.91 | 0.28 | 0.6 | 0 | 0 | 0 | 0 | 0 | 0 | 0 | 0 | 0 | 0 | 0 | 0 | 0.21 | 950 | 60 | 450 | 120 | 0.8 | 450 | 240 | 0 | 0 | 0 | 0 | 0 | 0 | 170.25 | 82.89
| 98.91 | 0.28 | 0.6 | 0 | 0 | 0 | 0 | 0 | 0 | 0 | 0 | 0 | 0 | 0 | 0 | 0.21 | 950 | 60 | 450 | 120 | 0.8 | 500 | 30 | 0 | 0 | 0 | 0 | 0 | 0 | 170.25 | 83.03
| 98.91 | 0.28 | 0.6 | 0 | 0 | 0 | 0 | 0 | 0 | 0 | 0 | 0 | 0 | 0 | 0 | 0.21 | 0 | 0 | 0 | 0 | 0.8 | 450 | 15 | 0 | 0 | 0 | 0 | 0 | 0 | 169.75 | 47.22
| 98.91 | 0.28 | 0.6 | 0 | 0 | 0 | 0 | 0 | 0 | 0 | 0 | 0 | 0 | 0 | 0 | 0.21 | 950 | 60 | 450 | 120 | 0.8 | 450 | 10 | 0 | 0 | 0 | 0 | 0 | 0 | 169.75 | 55.39
| 98.91 | 0.28 | 0.6 | 0 | 0 | 0 | 0 | 0 | 0 | 0 | 0 | 0 | 0 | 0 | 0 | 0.21 | 950 | 60 | 0 | 0 | 0.8 | 500 | 30 | 0 | 0 | 0 | 0 | 0 | 0 | 169.5 | 80.38
| 98.91 | 0.28 | 0.6 | 0 | 0 | 0 | 0 | 0 | 0 | 0 | 0 | 0 | 0 | 0 | 0 | 0.21 | 950 | 60 | 0 | 0 | 0.8 | 500 | 720 | 0.5 | 450 | 120 | 0 | 0 | 0 | 169.5 | 84.74
| 98.91 | 0.28 | 0.6 | 0 | 0 | 0 | 0 | 0 | 0 | 0 | 0 | 0 | 0 | 0 | 0 | 0.21 | 0 | 0 | 0 | 0 | 0.8 | 450 | 480 | 0 | 0 | 0 | 0 | 0 | 0 | 169.25 | 82.86
| 98.91 | 0.28 | 0.6 | 0 | 0 | 0 | 0 | 0 | 0 | 0 | 0 | 0 | 0 | 0 | 0 | 0.21 | 950 | 60 | 0 | 0 | 0.8 | 500 | 720 | 0.5 | 450 | 240 | 0 | 0 | 0 | 168 | 85.02
| 98.91 | 0.28 | 0.6 | 0 | 0 | 0 | 0 | 0 | 0 | 0 | 0 | 0 | 0 | 0 | 0 | 0.21 | 950 | 60 | 0 | 0 | 0.8 | 500 | 720 | 0.5 | 450 | 60 | 0 | 0 | 0 | 168 | 85.11
| 98.91 | 0.28 | 0.6 | 0 | 0 | 0 | 0 | 0 | 0 | 0 | 0 | 0 | 0 | 0 | 0 | 0.21 | 950 | 60 | 0 | 0 | 0.8 | 500 | 720 | 0.5 | 450 | 480 | 0 | 0 | 0 | 167.75 | 85.33
| 98.91 | 0.28 | 0.6 | 0 | 0 | 0 | 0 | 0 | 0 | 0 | 0 | 0 | 0 | 0 | 0 | 0.21 | 950 | 60 | 450 | 120 | 0.8 | 450 | 5 | 0 | 0 | 0 | 0 | 0 | 0 | 167.25 | 52.45
| 98.91 | 0.28 | 0.6 | 0 | 0 | 0 | 0 | 0 | 0 | 0 | 0 | 0 | 0 | 0 | 0 | 0.21 | 0 | 0 | 0 | 0 | 0.8 | 500 | 120 | 0 | 0 | 0 | 0 | 0 | 0 | 167.25 | 82.35
| 98.91 | 0.28 | 0.6 | 0 | 0 | 0 | 0 | 0 | 0 | 0 | 0 | 0 | 0 | 0 | 0 | 0.21 | 0 | 0 | 0 | 0 | 0.8 | 450 | 720 | 0 | 0 | 0 | 0 | 0 | 0 | 167.25 | 83.96
| 98.91 | 0.28 | 0.6 | 0 | 0 | 0 | 0 | 0 | 0 | 0 | 0 | 0 | 0 | 0 | 0 | 0.21 | 950 | 60 | 0 | 0 | 0.8 | 500 | 15 | 0 | 0 | 0 | 0 | 0 | 0 | 167 | 77.09
| 98.91 | 0.28 | 0.6 | 0 | 0 | 0 | 0 | 0 | 0 | 0 | 0 | 0 | 0 | 0 | 0 | 0.21 | 950 | 60 | 450 | 120 | 0.8 | 450 | 480 | 0 | 0 | 0 | 0 | 0 | 0 | 167 | 83.06
| 98.91 | 0.28 | 0.6 | 0 | 0 | 0 | 0 | 0 | 0 | 0 | 0 | 0 | 0 | 0 | 0 | 0.21 | 950 | 60 | 0 | 0 | 0.8 | 500 | 720 | 0.5 | 450 | 720 | 0 | 0 | 0 | 167 | 87.83
| 98.91 | 0.28 | 0.6 | 0 | 0 | 0 | 0 | 0 | 0 | 0 | 0 | 0 | 0 | 0 | 0 | 0.21 | 950 | 60 | 0 | 0 | 0.8 | 500 | 10 | 0 | 0 | 0 | 0 | 0 | 0 | 166.75 | 70.23
| 98.91 | 0.28 | 0.6 | 0 | 0 | 0 | 0 | 0 | 0 | 0 | 0 | 0 | 0 | 0 | 0 | 0.21 | 950 | 60 | 450 | 120 | 0.8 | 500 | 60 | 0 | 0 | 0 | 0 | 0 | 0 | 166 | 85.24
| 98.91 | 0.28 | 0.6 | 0 | 0 | 0 | 0 | 0 | 0 | 0 | 0 | 0 | 0 | 0 | 0 | 0.21 | 950 | 60 | 0 | 0 | 0.8 | 500 | 5 | 0 | 0 | 0 | 0 | 0 | 0 | 165.75 | 64.11
| 98.91 | 0.28 | 0.6 | 0 | 0 | 0 | 0 | 0 | 0 | 0 | 0 | 0 | 0 | 0 | 0 | 0.21 | 950 | 60 | 450 | 120 | 0.8 | 500 | 5 | 0 | 0 | 0 | 0 | 0 | 0 | 165.25 | 59.51
| 98.91 | 0.28 | 0.6 | 0 | 0 | 0 | 0 | 0 | 0 | 0 | 0 | 0 | 0 | 0 | 0 | 0.21 | 950 | 60 | 0 | 0 | 0.8 | 450 | 480 | 0 | 0 | 0 | 0 | 0 | 0 | 165.25 | 85.32
| 98.91 | 0.28 | 0.6 | 0 | 0 | 0 | 0 | 0 | 0 | 0 | 0 | 0 | 0 | 0 | 0 | 0.21 | 0 | 0 | 0 | 0 | 0.8 | 450 | 10 | 0 | 0 | 0 | 0 | 0 | 0 | 164.25 | 46.93
| 98.91 | 0.28 | 0.6 | 0 | 0 | 0 | 0 | 0 | 0 | 0 | 0 | 0 | 0 | 0 | 0 | 0.21 | 0 | 0 | 0 | 0 | 0.8 | 400 | 15 | 0 | 0 | 0 | 0 | 0 | 0 | 163.75 | 42.81
| 98.91 | 0.28 | 0.6 | 0 | 0 | 0 | 0 | 0 | 0 | 0 | 0 | 0 | 0 | 0 | 0 | 0.21 | 950 | 60 | 0 | 0 | 0.8 | 450 | 720 | 0 | 0 | 0 | 0 | 0 | 0 | 163.75 | 83.94
| 98.91 | 0.28 | 0.6 | 0 | 0 | 0 | 0 | 0 | 0 | 0 | 0 | 0 | 0 | 0 | 0 | 0.21 | 950 | 60 | 0 | 0 | 0.8 | 500 | 60 | 0 | 0 | 0 | 0 | 0 | 0 | 163 | 82.16
| 98.91 | 0.28 | 0.6 | 0 | 0 | 0 | 0 | 0 | 0 | 0 | 0 | 0 | 0 | 0 | 0 | 0.21 | 950 | 60 | 450 | 120 | 0.8 | 450 | 720 | 0 | 0 | 0 | 0 | 0 | 0 | 162 | 84.23
| 98.91 | 0.28 | 0.6 | 0 | 0 | 0 | 0 | 0 | 0 | 0 | 0 | 0 | 0 | 0 | 0 | 0.21 | 0 | 0 | 0 | 0 | 0.8 | 400 | 10 | 0 | 0 | 0 | 0 | 0 | 0 | 160.75 | 42.58
| 98.91 | 0.28 | 0.6 | 0 | 0 | 0 | 0 | 0 | 0 | 0 | 0 | 0 | 0 | 0 | 0 | 0.21 | 950 | 60 | 0 | 0 | 0.8 | 450 | 15 | 0 | 0 | 0 | 0 | 0 | 0 | 160.5 | 54.45
| 98.91 | 0.28 | 0.6 | 0 | 0 | 0 | 0 | 0 | 0 | 0 | 0 | 0 | 0 | 0 | 0 | 0.21 | 0 | 0 | 0 | 0 | 0.8 | 500 | 240 | 0 | 0 | 0 | 0 | 0 | 0 | 160 | 83.84
| 98.91 | 0.28 | 0.6 | 0 | 0 | 0 | 0 | 0 | 0 | 0 | 0 | 0 | 0 | 0 | 0 | 0.21 | 0 | 0 | 0 | 0 | 0.8 | 450 | 5 | 0 | 0 | 0 | 0 | 0 | 0 | 159 | 44.83
| 98.91 | 0.28 | 0.6 | 0 | 0 | 0 | 0 | 0 | 0 | 0 | 0 | 0 | 0 | 0 | 0 | 0.21 | 950 | 60 | 0 | 0 | 0.8 | 500 | 120 | 0 | 0 | 0 | 0 | 0 | 0 | 159 | 85.37
| 98.91 | 0.28 | 0.6 | 0 | 0 | 0 | 0 | 0 | 0 | 0 | 0 | 0 | 0 | 0 | 0 | 0.21 | 0 | 0 | 0 | 0 | 0.8 | 500 | 480 | 0 | 0 | 0 | 0 | 0 | 0 | 158.5 | 84.96
| 98.91 | 0.28 | 0.6 | 0 | 0 | 0 | 0 | 0 | 0 | 0 | 0 | 0 | 0 | 0 | 0 | 0.21 | 950 | 60 | 0 | 0 | 0.8 | 500 | 720 | 0.5 | 0 | 0 | 0 | 0 | 0 | 158.5 | 85.04
| 98.91 | 0.28 | 0.6 | 0 | 0 | 0 | 0 | 0 | 0 | 0 | 0 | 0 | 0 | 0 | 0 | 0.21 | 950 | 60 | 450 | 120 | 0.8 | 500 | 240 | 0 | 0 | 0 | 0 | 0 | 0 | 158.25 | 84.54
| 98.91 | 0.28 | 0.6 | 0 | 0 | 0 | 0 | 0 | 0 | 0 | 0 | 0 | 0 | 0 | 0 | 0.21 | 0 | 0 | 0 | 0 | 0.8 | 400 | 5 | 0 | 0 | 0 | 0 | 0 | 0 | 157.25 | 41.91
| 98.91 | 0.28 | 0.6 | 0 | 0 | 0 | 0 | 0 | 0 | 0 | 0 | 0 | 0 | 0 | 0 | 0.21 | 950 | 60 | 0 | 0 | 0.8 | 500 | 720 | 0.5 | 500 | 30 | 0 | 0 | 0 | 157.25 | 87.88
| 98.91 | 0.28 | 0.6 | 0 | 0 | 0 | 0 | 0 | 0 | 0 | 0 | 0 | 0 | 0 | 0 | 0.21 | 0 | 0 | 0 | 0 | 0.8 | 500 | 5 | 0 | 0 | 0 | 0 | 0 | 0 | 156.75 | 43.51
| 98.91 | 0.28 | 0.6 | 0 | 0 | 0 | 0 | 0 | 0 | 0 | 0 | 0 | 0 | 0 | 0 | 0.21 | 950 | 60 | 0 | 0 | 0.8 | 500 | 720 | 0.5 | 500 | 5 | 0 | 0 | 0 | 156.75 | 86.67
| 98.91 | 0.28 | 0.6 | 0 | 0 | 0 | 0 | 0 | 0 | 0 | 0 | 0 | 0 | 0 | 0 | 0.21 | 950 | 60 | 450 | 120 | 0.8 | 500 | 480 | 0 | 0 | 0 | 0 | 0 | 0 | 156.25 | 85.72
| 98.91 | 0.28 | 0.6 | 0 | 0 | 0 | 0 | 0 | 0 | 0 | 0 | 0 | 0 | 0 | 0 | 0.21 | 950 | 60 | 0 | 0 | 0.8 | 400 | 30 | 0 | 0 | 0 | 0 | 0 | 0 | 155.75 | 47.21
| 98.91 | 0.28 | 0.6 | 0 | 0 | 0 | 0 | 0 | 0 | 0 | 0 | 0 | 0 | 0 | 0 | 0.21 | 950 | 60 | 450 | 120 | 0.8 | 500 | 720 | 0 | 0 | 0 | 0 | 0 | 0 | 155 | 85.43
| 98.91 | 0.28 | 0.6 | 0 | 0 | 0 | 0 | 0 | 0 | 0 | 0 | 0 | 0 | 0 | 0 | 0.21 | 950 | 60 | 0 | 0 | 0.8 | 500 | 240 | 0 | 0 | 0 | 0 | 0 | 0 | 154.5 | 85.97
| 98.91 | 0.28 | 0.6 | 0 | 0 | 0 | 0 | 0 | 0 | 0 | 0 | 0 | 0 | 0 | 0 | 0.21 | 950 | 60 | 0 | 0 | 0.8 | 500 | 720 | 0.5 | 500 | 15 | 0 | 0 | 0 | 154.5 | 87.4
| 98.91 | 0.28 | 0.6 | 0 | 0 | 0 | 0 | 0 | 0 | 0 | 0 | 0 | 0 | 0 | 0 | 0.21 | 950 | 60 | 0 | 0 | 0.8 | 500 | 720 | 0.5 | 500 | 60 | 0 | 0 | 0 | 154.5 | 87.69
| 98.91 | 0.28 | 0.6 | 0 | 0 | 0 | 0 | 0 | 0 | 0 | 0 | 0 | 0 | 0 | 0 | 0.21 | 950 | 60 | 0 | 0 | 0.8 | 500 | 720 | 0.5 | 500 | 120 | 0 | 0 | 0 | 154 | 88.89
| 98.91 | 0.28 | 0.6 | 0 | 0 | 0 | 0 | 0 | 0 | 0 | 0 | 0 | 0 | 0 | 0 | 0.21 | 950 | 60 | 0 | 0 | 0.8 | 500 | 720 | 0.5 | 500 | 240 | 0 | 0 | 0 | 153.75 | 88.84
| 98.91 | 0.28 | 0.6 | 0 | 0 | 0 | 0 | 0 | 0 | 0 | 0 | 0 | 0 | 0 | 0 | 0.21 | 950 | 60 | 0 | 0 | 0.8 | 500 | 720 | 0.5 | 500 | 480 | 0 | 0 | 0 | 153 | 89.52
| 98.91 | 0.28 | 0.6 | 0 | 0 | 0 | 0 | 0 | 0 | 0 | 0 | 0 | 0 | 0 | 0 | 0.21 | 950 | 60 | 0 | 0 | 0.8 | 500 | 720 | 0.5 | 500 | 720 | 0 | 0 | 0 | 152.5 | 90.18
| 98.91 | 0.28 | 0.6 | 0 | 0 | 0 | 0 | 0 | 0 | 0 | 0 | 0 | 0 | 0 | 0 | 0.21 | 950 | 60 | 0 | 0 | 0.8 | 500 | 480 | 0 | 0 | 0 | 0 | 0 | 0 | 152.25 | 90.09
| 98.91 | 0.28 | 0.6 | 0 | 0 | 0 | 0 | 0 | 0 | 0 | 0 | 0 | 0 | 0 | 0 | 0.21 | 0 | 0 | 0 | 0 | 0.8 | 500 | 720 | 0 | 0 | 0 | 0 | 0 | 0 | 148.25 | 85.63
| 98.91 | 0.28 | 0.6 | 0 | 0 | 0 | 0 | 0 | 0 | 0 | 0 | 0 | 0 | 0 | 0 | 0.21 | 950 | 60 | 0 | 0 | 0.8 | 500 | 720 | 0 | 0 | 0 | 0 | 0 | 0 | 148 | 87.29
| 98.91 | 0.28 | 0.6 | 0 | 0 | 0 | 0 | 0 | 0 | 0 | 0 | 0 | 0 | 0 | 0 | 0.21 | 950 | 60 | 0 | 0 | 0.8 | 450 | 5 | 0 | 0 | 0 | 0 | 0 | 0 | 139.75 | 46.68
| 98.91 | 0.28 | 0.6 | 0 | 0 | 0 | 0 | 0 | 0 | 0 | 0 | 0 | 0 | 0 | 0 | 0.21 | 950 | 60 | 0 | 0 | 0.8 | 400 | 5 | 0 | 0 | 0 | 0 | 0 | 0 | 139.25 | 41.02
| 98.91 | 0.28 | 0.6 | 0 | 0 | 0 | 0 | 0 | 0 | 0 | 0 | 0 | 0 | 0 | 0 | 0.21 | 950 | 60 | 0 | 0 | 0.8 | 450 | 10 | 0 | 0 | 0 | 0 | 0 | 0 | 139.25 | 52.36
| 98.91 | 0.28 | 0.6 | 0 | 0 | 0 | 0 | 0 | 0 | 0 | 0 | 0 | 0 | 0 | 0 | 0.21 | 950 | 60 | 0 | 0 | 0.8 | 400 | 15 | 0 | 0 | 0 | 0 | 0 | 0 | 139 | 43.59
| 98.91 | 0.28 | 0.6 | 0 | 0 | 0 | 0 | 0 | 0 | 0 | 0 | 0 | 0 | 0 | 0 | 0.21 | 950 | 60 | 0 | 0 | 0.8 | 0 | 0 | 0 | 0 | 0 | 0 | 0 | 0 | 137.5 | 38.42
| 98.91 | 0.28 | 0.6 | 0 | 0 | 0 | 0 | 0 | 0 | 0 | 0 | 0 | 0 | 0 | 0 | 0.21 | 950 | 60 | 0 | 0 | 0.8 | 400 | 10 | 0 | 0 | 0 | 0 | 0 | 0 | 137 | 43.29
| 98.91 | 0.18 | 0.6 | 0 | 0 | 0 | 0 | 0 | 0 | 0 | 0 | 0 | 0 | 0 | 0 | 0.31 | 950 | 60 | 0 | 0 | 0.8 | 500 | 720 | 0.5 | 400 | 5 | 0 | 0 | 0 | 198 | 73.12
| 98.91 | 0.18 | 0.6 | 0 | 0 | 0 | 0 | 0 | 0 | 0 | 0 | 0 | 0 | 0 | 0 | 0.31 | 950 | 60 | 0 | 0 | 0.8 | 500 | 720 | 0.5 | 0 | 0 | 0 | 0 | 0 | 195.25 | 71.75
| 98.91 | 0.18 | 0.6 | 0 | 0 | 0 | 0 | 0 | 0 | 0 | 0 | 0 | 0 | 0 | 0 | 0.31 | 950 | 60 | 0 | 0 | 0.8 | 500 | 720 | 0.5 | 400 | 15 | 0 | 0 | 0 | 191.5 | 73.96
| 98.91 | 0.18 | 0.6 | 0 | 0 | 0 | 0 | 0 | 0 | 0 | 0 | 0 | 0 | 0 | 0 | 0.31 | 950 | 60 | 0 | 0 | 0.8 | 500 | 720 | 0.5 | 400 | 30 | 0 | 0 | 0 | 189.75 | 75.36
| 98.91 | 0.18 | 0.6 | 0 | 0 | 0 | 0 | 0 | 0 | 0 | 0 | 0 | 0 | 0 | 0 | 0.31 | 950 | 60 | 0 | 0 | 0.8 | 500 | 720 | 0.5 | 400 | 60 | 0 | 0 | 0 | 188.75 | 77.48
| 98.91 | 0.18 | 0.6 | 0 | 0 | 0 | 0 | 0 | 0 | 0 | 0 | 0 | 0 | 0 | 0 | 0.31 | 950 | 60 | 0 | 0 | 0.8 | 500 | 720 | 0.5 | 400 | 120 | 0 | 0 | 0 | 184 | 78.12
| 98.91 | 0.18 | 0.6 | 0 | 0 | 0 | 0 | 0 | 0 | 0 | 0 | 0 | 0 | 0 | 0 | 0.31 | 950 | 60 | 0 | 0 | 0.8 | 500 | 720 | 0.5 | 400 | 240 | 0 | 0 | 0 | 182.25 | 79.74
| 98.91 | 0.18 | 0.6 | 0 | 0 | 0 | 0 | 0 | 0 | 0 | 0 | 0 | 0 | 0 | 0 | 0.31 | 950 | 60 | 0 | 0 | 0.8 | 400 | 240 | 0 | 0 | 0 | 0 | 0 | 0 | 180.25 | 73.43
| 98.91 | 0.18 | 0.6 | 0 | 0 | 0 | 0 | 0 | 0 | 0 | 0 | 0 | 0 | 0 | 0 | 0.31 | 950 | 60 | 0 | 0 | 0.8 | 500 | 720 | 0.5 | 400 | 480 | 0 | 0 | 0 | 180 | 81.37
| 98.91 | 0.18 | 0.6 | 0 | 0 | 0 | 0 | 0 | 0 | 0 | 0 | 0 | 0 | 0 | 0 | 0.31 | 950 | 60 | 0 | 0 | 0.8 | 400 | 480 | 0 | 0 | 0 | 0 | 0 | 0 | 178.25 | 78.75
| 98.91 | 0.18 | 0.6 | 0 | 0 | 0 | 0 | 0 | 0 | 0 | 0 | 0 | 0 | 0 | 0 | 0.31 | 0 | 0 | 0 | 0 | 0.8 | 400 | 720 | 0 | 0 | 0 | 0 | 0 | 0 | 177.25 | 79.6
| 98.91 | 0.18 | 0.6 | 0 | 0 | 0 | 0 | 0 | 0 | 0 | 0 | 0 | 0 | 0 | 0 | 0.31 | 950 | 60 | 0 | 0 | 0.8 | 500 | 720 | 0.5 | 400 | 720 | 0 | 0 | 0 | 177.25 | 84.31
| 98.91 | 0.18 | 0.6 | 0 | 0 | 0 | 0 | 0 | 0 | 0 | 0 | 0 | 0 | 0 | 0 | 0.31 | 950 | 60 | 0 | 0 | 0.8 | 450 | 120 | 0 | 0 | 0 | 0 | 0 | 0 | 177 | 78.94
| 98.91 | 0.18 | 0.6 | 0 | 0 | 0 | 0 | 0 | 0 | 0 | 0 | 0 | 0 | 0 | 0 | 0.31 | 0 | 0 | 0 | 0 | 0.8 | 400 | 480 | 0 | 0 | 0 | 0 | 0 | 0 | 176.25 | 78.87
| 98.91 | 0.18 | 0.6 | 0 | 0 | 0 | 0 | 0 | 0 | 0 | 0 | 0 | 0 | 0 | 0 | 0.31 | 950 | 60 | 450 | 120 | 0.8 | 400 | 120 | 0 | 0 | 0 | 0 | 0 | 0 | 176 | 68.82
| 98.91 | 0.18 | 0.6 | 0 | 0 | 0 | 0 | 0 | 0 | 0 | 0 | 0 | 0 | 0 | 0 | 0.31 | 950 | 60 | 0 | 0 | 0.8 | 500 | 720 | 0.5 | 0 | 0 | 0 | 0 | 0 | 175.75 | 80.96
| 98.91 | 0.18 | 0.6 | 0 | 0 | 0 | 0 | 0 | 0 | 0 | 0 | 0 | 0 | 0 | 0 | 0.31 | 950 | 60 | 450 | 120 | 0.8 | 450 | 15 | 0 | 0 | 0 | 0 | 0 | 0 | 175.5 | 56.48
| 98.91 | 0.18 | 0.6 | 0 | 0 | 0 | 0 | 0 | 0 | 0 | 0 | 0 | 0 | 0 | 0 | 0.31 | 950 | 60 | 0 | 0 | 0.8 | 450 | 60 | 0 | 0 | 0 | 0 | 0 | 0 | 175.25 | 76.82
| 98.91 | 0.18 | 0.6 | 0 | 0 | 0 | 0 | 0 | 0 | 0 | 0 | 0 | 0 | 0 | 0 | 0.31 | 950 | 60 | 0 | 0 | 0.8 | 400 | 720 | 0 | 0 | 0 | 0 | 0 | 0 | 175 | 76.76
| 98.91 | 0.18 | 0.6 | 0 | 0 | 0 | 0 | 0 | 0 | 0 | 0 | 0 | 0 | 0 | 0 | 0.31 | 950 | 60 | 450 | 120 | 0.8 | 450 | 60 | 0 | 0 | 0 | 0 | 0 | 0 | 174.75 | 81.99
| 98.91 | 0.18 | 0.6 | 0 | 0 | 0 | 0 | 0 | 0 | 0 | 0 | 0 | 0 | 0 | 0 | 0.31 | 950 | 60 | 450 | 120 | 0.8 | 450 | 5 | 0 | 0 | 0 | 0 | 0 | 0 | 174.5 | 53.68
| 98.91 | 0.18 | 0.6 | 0 | 0 | 0 | 0 | 0 | 0 | 0 | 0 | 0 | 0 | 0 | 0 | 0.31 | 950 | 60 | 450 | 120 | 0.8 | 400 | 60 | 0 | 0 | 0 | 0 | 0 | 0 | 174.25 | 63.86
| 98.91 | 0.18 | 0.6 | 0 | 0 | 0 | 0 | 0 | 0 | 0 | 0 | 0 | 0 | 0 | 0 | 0.31 | 950 | 60 | 0 | 0 | 0.8 | 450 | 30 | 0 | 0 | 0 | 0 | 0 | 0 | 174.25 | 68.81
| 98.91 | 0.18 | 0.6 | 0 | 0 | 0 | 0 | 0 | 0 | 0 | 0 | 0 | 0 | 0 | 0 | 0.31 | 950 | 60 | 450 | 120 | 0.8 | 400 | 240 | 0 | 0 | 0 | 0 | 0 | 0 | 174 | 77.53
| 98.91 | 0.18 | 0.6 | 0 | 0 | 0 | 0 | 0 | 0 | 0 | 0 | 0 | 0 | 0 | 0 | 0.31 | 0 | 0 | 0 | 0 | 0.8 | 400 | 240 | 0 | 0 | 0 | 0 | 0 | 0 | 173.5 | 75.57
| 98.91 | 0.18 | 0.6 | 0 | 0 | 0 | 0 | 0 | 0 | 0 | 0 | 0 | 0 | 0 | 0 | 0.31 | 0 | 0 | 0 | 0 | 0.8 | 450 | 60 | 0 | 0 | 0 | 0 | 0 | 0 | 173.5 | 79.76
| 98.91 | 0.18 | 0.6 | 0 | 0 | 0 | 0 | 0 | 0 | 0 | 0 | 0 | 0 | 0 | 0 | 0.31 | 950 | 60 | 0 | 0 | 0.8 | 500 | 720 | 0.5 | 450 | 15 | 0 | 0 | 0 | 173.25 | 83.54
| 98.91 | 0.18 | 0.6 | 0 | 0 | 0 | 0 | 0 | 0 | 0 | 0 | 0 | 0 | 0 | 0 | 0.31 | 950 | 60 | 450 | 120 | 0.8 | 400 | 30 | 0 | 0 | 0 | 0 | 0 | 0 | 172.75 | 58.64
| 98.91 | 0.18 | 0.6 | 0 | 0 | 0 | 0 | 0 | 0 | 0 | 0 | 0 | 0 | 0 | 0 | 0.31 | 950 | 60 | 0 | 0 | 0.8 | 500 | 720 | 0.5 | 450 | 30 | 0 | 0 | 0 | 172.25 | 82.51
| 98.91 | 0.18 | 0.6 | 0 | 0 | 0 | 0 | 0 | 0 | 0 | 0 | 0 | 0 | 0 | 0 | 0.31 | 950 | 60 | 0 | 0 | 0.8 | 500 | 720 | 0.5 | 450 | 5 | 0 | 0 | 0 | 172.25 | 83.04
| 98.91 | 0.18 | 0.6 | 0 | 0 | 0 | 0 | 0 | 0 | 0 | 0 | 0 | 0 | 0 | 0 | 0.31 | 950 | 60 | 0 | 0 | 0.8 | 400 | 120 | 0 | 0 | 0 | 0 | 0 | 0 | 171.5 | 66.86
| 98.91 | 0.18 | 0.6 | 0 | 0 | 0 | 0 | 0 | 0 | 0 | 0 | 0 | 0 | 0 | 0 | 0.31 | 0 | 0 | 0 | 0 | 0.8 | 500 | 30 | 0 | 0 | 0 | 0 | 0 | 0 | 170.75 | 79.53
| 98.91 | 0.18 | 0.6 | 0 | 0 | 0 | 0 | 0 | 0 | 0 | 0 | 0 | 0 | 0 | 0 | 0.31 | 950 | 60 | 450 | 120 | 0.8 | 450 | 120 | 0 | 0 | 0 | 0 | 0 | 0 | 170.5 | 81.37
| 98.91 | 0.18 | 0.6 | 0 | 0 | 0 | 0 | 0 | 0 | 0 | 0 | 0 | 0 | 0 | 0 | 0.31 | 950 | 60 | 0 | 0 | 0.8 | 500 | 720 | 0.5 | 450 | 240 | 0 | 0 | 0 | 170.5 | 83.82
| 98.91 | 0.18 | 0.6 | 0 | 0 | 0 | 0 | 0 | 0 | 0 | 0 | 0 | 0 | 0 | 0 | 0.31 | 950 | 60 | 450 | 120 | 0.8 | 500 | 15 | 0 | 0 | 0 | 0 | 0 | 0 | 170.25 | 63.28
| 98.91 | 0.18 | 0.6 | 0 | 0 | 0 | 0 | 0 | 0 | 0 | 0 | 0 | 0 | 0 | 0 | 0.31 | 950 | 60 | 0 | 0 | 0.8 | 500 | 720 | 0.5 | 450 | 60 | 0 | 0 | 0 | 170.25 | 82.7
| 98.91 | 0.18 | 0.6 | 0 | 0 | 0 | 0 | 0 | 0 | 0 | 0 | 0 | 0 | 0 | 0 | 0.31 | 950 | 60 | 450 | 120 | 0.8 | 400 | 15 | 0 | 0 | 0 | 0 | 0 | 0 | 170 | 53.18
| 98.91 | 0.18 | 0.6 | 0 | 0 | 0 | 0 | 0 | 0 | 0 | 0 | 0 | 0 | 0 | 0 | 0.31 | 950 | 60 | 450 | 120 | 0.8 | 450 | 240 | 0 | 0 | 0 | 0 | 0 | 0 | 169.75 | 82.87
| 98.91 | 0.18 | 0.6 | 0 | 0 | 0 | 0 | 0 | 0 | 0 | 0 | 0 | 0 | 0 | 0 | 0.31 | 950 | 60 | 450 | 120 | 0.8 | 400 | 10 | 0 | 0 | 0 | 0 | 0 | 0 | 169.25 | 53.13
| 98.91 | 0.18 | 0.6 | 0 | 0 | 0 | 0 | 0 | 0 | 0 | 0 | 0 | 0 | 0 | 0 | 0.31 | 950 | 60 | 450 | 120 | 0.8 | 500 | 30 | 0 | 0 | 0 | 0 | 0 | 0 | 169.25 | 83.13
| 98.91 | 0.18 | 0.6 | 0 | 0 | 0 | 0 | 0 | 0 | 0 | 0 | 0 | 0 | 0 | 0 | 0.31 | 0 | 0 | 0 | 0 | 0.8 | 450 | 120 | 0 | 0 | 0 | 0 | 0 | 0 | 169 | 79.65
| 98.91 | 0.18 | 0.6 | 0 | 0 | 0 | 0 | 0 | 0 | 0 | 0 | 0 | 0 | 0 | 0 | 0.31 | 0 | 0 | 0 | 0 | 0.8 | 450 | 30 | 0 | 0 | 0 | 0 | 0 | 0 | 168.5 | 65.98
| 98.91 | 0.18 | 0.6 | 0 | 0 | 0 | 0 | 0 | 0 | 0 | 0 | 0 | 0 | 0 | 0 | 0.31 | 950 | 60 | 450 | 120 | 0.8 | 450 | 480 | 0 | 0 | 0 | 0 | 0 | 0 | 168.5 | 78.76
| 98.91 | 0.18 | 0.6 | 0 | 0 | 0 | 0 | 0 | 0 | 0 | 0 | 0 | 0 | 0 | 0 | 0.31 | 950 | 60 | 450 | 120 | 0.8 | 500 | 5 | 0 | 0 | 0 | 0 | 0 | 0 | 168.25 | 58.35
| 98.91 | 0.18 | 0.6 | 0 | 0 | 0 | 0 | 0 | 0 | 0 | 0 | 0 | 0 | 0 | 0 | 0.31 | 950 | 60 | 450 | 120 | 0.8 | 450 | 30 | 0 | 0 | 0 | 0 | 0 | 0 | 168.25 | 74.04
| 98.91 | 0.18 | 0.6 | 0 | 0 | 0 | 0 | 0 | 0 | 0 | 0 | 0 | 0 | 0 | 0 | 0.31 | 0 | 0 | 0 | 0 | 0.8 | 400 | 120 | 0 | 0 | 0 | 0 | 0 | 0 | 168 | 64.56
| 98.91 | 0.18 | 0.6 | 0 | 0 | 0 | 0 | 0 | 0 | 0 | 0 | 0 | 0 | 0 | 0 | 0.31 | 950 | 60 | 0 | 0 | 0.8 | 500 | 720 | 0.5 | 450 | 120 | 0 | 0 | 0 | 168 | 82.84
| 98.91 | 0.18 | 0.6 | 0 | 0 | 0 | 0 | 0 | 0 | 0 | 0 | 0 | 0 | 0 | 0 | 0.31 | 950 | 60 | 0 | 0 | 0.8 | 450 | 240 | 0 | 0 | 0 | 0 | 0 | 0 | 168 | 83.13
| 98.91 | 0.18 | 0.6 | 0 | 0 | 0 | 0 | 0 | 0 | 0 | 0 | 0 | 0 | 0 | 0 | 0.31 | 950 | 60 | 450 | 120 | 0.8 | 500 | 60 | 0 | 0 | 0 | 0 | 0 | 0 | 167.5 | 85.88
| 98.91 | 0.18 | 0.6 | 0 | 0 | 0 | 0 | 0 | 0 | 0 | 0 | 0 | 0 | 0 | 0 | 0.31 | 950 | 60 | 450 | 120 | 0.8 | 0 | 0 | 0 | 0 | 0 | 0 | 0 | 0 | 167 | 51.12
| 98.91 | 0.18 | 0.6 | 0 | 0 | 0 | 0 | 0 | 0 | 0 | 0 | 0 | 0 | 0 | 0 | 0.31 | 950 | 60 | 450 | 120 | 0.8 | 500 | 10 | 0 | 0 | 0 | 0 | 0 | 0 | 167 | 61.09
| 98.91 | 0.18 | 0.6 | 0 | 0 | 0 | 0 | 0 | 0 | 0 | 0 | 0 | 0 | 0 | 0 | 0.31 | 0 | 0 | 0 | 0 | 0.8 | 500 | 15 | 0 | 0 | 0 | 0 | 0 | 0 | 167 | 70.37
| 98.91 | 0.18 | 0.6 | 0 | 0 | 0 | 0 | 0 | 0 | 0 | 0 | 0 | 0 | 0 | 0 | 0.31 | 950 | 60 | 0 | 0 | 0.8 | 450 | 480 | 0 | 0 | 0 | 0 | 0 | 0 | 166.5 | 85.65
| 98.91 | 0.18 | 0.6 | 0 | 0 | 0 | 0 | 0 | 0 | 0 | 0 | 0 | 0 | 0 | 0 | 0.31 | 950 | 60 | 450 | 120 | 0.8 | 400 | 480 | 0 | 0 | 0 | 0 | 0 | 0 | 166.25 | 79.8
| 98.91 | 0.18 | 0.6 | 0 | 0 | 0 | 0 | 0 | 0 | 0 | 0 | 0 | 0 | 0 | 0 | 0.31 | 950 | 60 | 450 | 120 | 0.8 | 450 | 10 | 0 | 0 | 0 | 0 | 0 | 0 | 165.75 | 55.76
| 98.91 | 0.18 | 0.6 | 0 | 0 | 0 | 0 | 0 | 0 | 0 | 0 | 0 | 0 | 0 | 0 | 0.31 | 950 | 60 | 0 | 0 | 0.8 | 500 | 720 | 0.5 | 450 | 480 | 0 | 0 | 0 | 165.5 | 84.19
| 98.91 | 0.18 | 0.6 | 0 | 0 | 0 | 0 | 0 | 0 | 0 | 0 | 0 | 0 | 0 | 0 | 0.31 | 950 | 60 | 450 | 120 | 0.8 | 400 | 720 | 0 | 0 | 0 | 0 | 0 | 0 | 165.5 | 85.46
| 98.91 | 0.18 | 0.6 | 0 | 0 | 0 | 0 | 0 | 0 | 0 | 0 | 0 | 0 | 0 | 0 | 0.31 | 950 | 60 | 450 | 120 | 0.8 | 500 | 120 | 0 | 0 | 0 | 0 | 0 | 0 | 165.25 | 83.75
| 98.91 | 0.18 | 0.6 | 0 | 0 | 0 | 0 | 0 | 0 | 0 | 0 | 0 | 0 | 0 | 0 | 0.31 | 950 | 60 | 450 | 120 | 0.8 | 400 | 5 | 0 | 0 | 0 | 0 | 0 | 0 | 165 | 51.93
| 98.91 | 0.18 | 0.6 | 0 | 0 | 0 | 0 | 0 | 0 | 0 | 0 | 0 | 0 | 0 | 0 | 0.31 | 0 | 0 | 0 | 0 | 0.8 | 500 | 60 | 0 | 0 | 0 | 0 | 0 | 0 | 164.5 | 81.83
| 98.91 | 0.18 | 0.6 | 0 | 0 | 0 | 0 | 0 | 0 | 0 | 0 | 0 | 0 | 0 | 0 | 0.31 | 950 | 60 | 450 | 120 | 0.8 | 450 | 720 | 0 | 0 | 0 | 0 | 0 | 0 | 164.5 | 81.98
| 98.91 | 0.18 | 0.6 | 0 | 0 | 0 | 0 | 0 | 0 | 0 | 0 | 0 | 0 | 0 | 0 | 0.31 | 950 | 60 | 0 | 0 | 0.8 | 500 | 720 | 0.5 | 450 | 720 | 0 | 0 | 0 | 164.5 | 85.25
| 98.91 | 0.18 | 0.6 | 0 | 0 | 0 | 0 | 0 | 0 | 0 | 0 | 0 | 0 | 0 | 0 | 0.31 | 0 | 0 | 0 | 0 | 0.8 | 450 | 240 | 0 | 0 | 0 | 0 | 0 | 0 | 164.25 | 82.03
| 98.91 | 0.18 | 0.6 | 0 | 0 | 0 | 0 | 0 | 0 | 0 | 0 | 0 | 0 | 0 | 0 | 0.31 | 950 | 60 | 450 | 120 | 0.8 | 500 | 240 | 0 | 0 | 0 | 0 | 0 | 0 | 164 | 84.34
| 98.91 | 0.18 | 0.6 | 0 | 0 | 0 | 0 | 0 | 0 | 0 | 0 | 0 | 0 | 0 | 0 | 0.31 | 0 | 0 | 0 | 0 | 0.8 | 450 | 480 | 0 | 0 | 0 | 0 | 0 | 0 | 163.75 | 83.57
| 98.91 | 0.18 | 0.6 | 0 | 0 | 0 | 0 | 0 | 0 | 0 | 0 | 0 | 0 | 0 | 0 | 0.31 | 950 | 60 | 0 | 0 | 0.8 | 450 | 720 | 0 | 0 | 0 | 0 | 0 | 0 | 163.5 | 84.12
| 98.91 | 0.18 | 0.6 | 0 | 0 | 0 | 0 | 0 | 0 | 0 | 0 | 0 | 0 | 0 | 0 | 0.31 | 0 | 0 | 0 | 0 | 0.8 | 500 | 10 | 0 | 0 | 0 | 0 | 0 | 0 | 163.25 | 62.91
| 98.91 | 0.18 | 0.6 | 0 | 0 | 0 | 0 | 0 | 0 | 0 | 0 | 0 | 0 | 0 | 0 | 0.31 | 0 | 0 | 0 | 0 | 0.8 | 500 | 120 | 0 | 0 | 0 | 0 | 0 | 0 | 161.25 | 84.17
| 98.91 | 0.18 | 0.6 | 0 | 0 | 0 | 0 | 0 | 0 | 0 | 0 | 0 | 0 | 0 | 0 | 0.31 | 950 | 60 | 0 | 0 | 0.8 | 500 | 720 | 0.5 | 0 | 0 | 0 | 0 | 0 | 160 | 84.46
| 98.91 | 0.18 | 0.6 | 0 | 0 | 0 | 0 | 0 | 0 | 0 | 0 | 0 | 0 | 0 | 0 | 0.31 | 0 | 0 | 0 | 0 | 0.8 | 400 | 60 | 0 | 0 | 0 | 0 | 0 | 0 | 159.75 | 53.88
| 98.91 | 0.18 | 0.6 | 0 | 0 | 0 | 0 | 0 | 0 | 0 | 0 | 0 | 0 | 0 | 0 | 0.31 | 950 | 60 | 0 | 0 | 0.8 | 500 | 120 | 0 | 0 | 0 | 0 | 0 | 0 | 159 | 84.03
| 98.91 | 0.18 | 0.6 | 0 | 0 | 0 | 0 | 0 | 0 | 0 | 0 | 0 | 0 | 0 | 0 | 0.31 | 0 | 0 | 0 | 0 | 0.8 | 450 | 720 | 0 | 0 | 0 | 0 | 0 | 0 | 158.5 | 84.35
| 98.91 | 0.18 | 0.6 | 0 | 0 | 0 | 0 | 0 | 0 | 0 | 0 | 0 | 0 | 0 | 0 | 0.31 | 950 | 60 | 0 | 0 | 0.8 | 400 | 60 | 0 | 0 | 0 | 0 | 0 | 0 | 158.25 | 54.31
| 98.91 | 0.18 | 0.6 | 0 | 0 | 0 | 0 | 0 | 0 | 0 | 0 | 0 | 0 | 0 | 0 | 0.31 | 950 | 60 | 0 | 0 | 0.8 | 500 | 720 | 0.5 | 500 | 5 | 0 | 0 | 0 | 157 | 85.71
| 98.91 | 0.18 | 0.6 | 0 | 0 | 0 | 0 | 0 | 0 | 0 | 0 | 0 | 0 | 0 | 0 | 0.31 | 950 | 60 | 0 | 0 | 0.8 | 500 | 720 | 0.5 | 500 | 30 | 0 | 0 | 0 | 157 | 86.31
| 98.91 | 0.18 | 0.6 | 0 | 0 | 0 | 0 | 0 | 0 | 0 | 0 | 0 | 0 | 0 | 0 | 0.31 | 0 | 0 | 0 | 0 | 0.8 | 400 | 30 | 0 | 0 | 0 | 0 | 0 | 0 | 156.75 | 49.98
| 98.91 | 0.18 | 0.6 | 0 | 0 | 0 | 0 | 0 | 0 | 0 | 0 | 0 | 0 | 0 | 0 | 0.31 | 950 | 60 | 0 | 0 | 0.8 | 500 | 720 | 0.5 | 500 | 15 | 0 | 0 | 0 | 156.5 | 86.7
| 98.91 | 0.18 | 0.6 | 0 | 0 | 0 | 0 | 0 | 0 | 0 | 0 | 0 | 0 | 0 | 0 | 0.31 | 0 | 0 | 0 | 0 | 0.8 | 450 | 15 | 0 | 0 | 0 | 0 | 0 | 0 | 155.75 | 48.29
| 98.91 | 0.18 | 0.6 | 0 | 0 | 0 | 0 | 0 | 0 | 0 | 0 | 0 | 0 | 0 | 0 | 0.31 | 950 | 60 | 450 | 120 | 0.8 | 500 | 480 | 0 | 0 | 0 | 0 | 0 | 0 | 155.75 | 85.06
| 98.91 | 0.18 | 0.6 | 0 | 0 | 0 | 0 | 0 | 0 | 0 | 0 | 0 | 0 | 0 | 0 | 0.31 | 950 | 60 | 450 | 120 | 0.8 | 500 | 720 | 0 | 0 | 0 | 0 | 0 | 0 | 155.25 | 85.75
| 98.91 | 0.18 | 0.6 | 0 | 0 | 0 | 0 | 0 | 0 | 0 | 0 | 0 | 0 | 0 | 0 | 0.31 | 950 | 60 | 0 | 0 | 0.8 | 500 | 720 | 0.5 | 500 | 60 | 0 | 0 | 0 | 155.25 | 86.5
| 98.91 | 0.18 | 0.6 | 0 | 0 | 0 | 0 | 0 | 0 | 0 | 0 | 0 | 0 | 0 | 0 | 0.31 | 0 | 0 | 0 | 0 | 0.8 | 500 | 5 | 0 | 0 | 0 | 0 | 0 | 0 | 154.5 | 47.5
| 98.91 | 0.18 | 0.6 | 0 | 0 | 0 | 0 | 0 | 0 | 0 | 0 | 0 | 0 | 0 | 0 | 0.31 | 0 | 0 | 0 | 0 | 0.8 | 450 | 10 | 0 | 0 | 0 | 0 | 0 | 0 | 154.5 | 47.76
| 98.91 | 0.18 | 0.6 | 0 | 0 | 0 | 0 | 0 | 0 | 0 | 0 | 0 | 0 | 0 | 0 | 0.31 | 0 | 0 | 0 | 0 | 0.8 | 500 | 240 | 0 | 0 | 0 | 0 | 0 | 0 | 154.5 | 81.5
| 98.91 | 0.18 | 0.6 | 0 | 0 | 0 | 0 | 0 | 0 | 0 | 0 | 0 | 0 | 0 | 0 | 0.31 | 950 | 60 | 0 | 0 | 0.8 | 500 | 720 | 0.5 | 500 | 120 | 0 | 0 | 0 | 154 | 86.65
| 98.91 | 0.18 | 0.6 | 0 | 0 | 0 | 0 | 0 | 0 | 0 | 0 | 0 | 0 | 0 | 0 | 0.31 | 950 | 60 | 0 | 0 | 0.8 | 500 | 720 | 0.5 | 500 | 240 | 0 | 0 | 0 | 153.75 | 86.83
| 98.91 | 0.18 | 0.6 | 0 | 0 | 0 | 0 | 0 | 0 | 0 | 0 | 0 | 0 | 0 | 0 | 0.31 | 950 | 60 | 0 | 0 | 0.8 | 500 | 720 | 0.5 | 500 | 480 | 0 | 0 | 0 | 153.5 | 87.41
| 98.91 | 0.18 | 0.6 | 0 | 0 | 0 | 0 | 0 | 0 | 0 | 0 | 0 | 0 | 0 | 0 | 0.31 | 950 | 60 | 0 | 0 | 0.8 | 500 | 240 | 0 | 0 | 0 | 0 | 0 | 0 | 152.75 | 85.19
| 98.91 | 0.18 | 0.6 | 0 | 0 | 0 | 0 | 0 | 0 | 0 | 0 | 0 | 0 | 0 | 0 | 0.31 | 950 | 60 | 0 | 0 | 0.8 | 500 | 480 | 0 | 0 | 0 | 0 | 0 | 0 | 152.5 | 89
| 98.91 | 0.18 | 0.6 | 0 | 0 | 0 | 0 | 0 | 0 | 0 | 0 | 0 | 0 | 0 | 0 | 0.31 | 950 | 60 | 0 | 0 | 0.8 | 500 | 720 | 0.5 | 500 | 720 | 0 | 0 | 0 | 152.25 | 89.46
| 98.91 | 0.18 | 0.6 | 0 | 0 | 0 | 0 | 0 | 0 | 0 | 0 | 0 | 0 | 0 | 0 | 0.31 | 0 | 0 | 0 | 0 | 0.8 | 450 | 5 | 0 | 0 | 0 | 0 | 0 | 0 | 151.5 | 45.75
| 98.91 | 0.18 | 0.6 | 0 | 0 | 0 | 0 | 0 | 0 | 0 | 0 | 0 | 0 | 0 | 0 | 0.31 | 0 | 0 | 0 | 0 | 0.8 | 400 | 15 | 0 | 0 | 0 | 0 | 0 | 0 | 151.5 | 45.81
| 98.91 | 0.18 | 0.6 | 0 | 0 | 0 | 0 | 0 | 0 | 0 | 0 | 0 | 0 | 0 | 0 | 0.31 | 0 | 0 | 0 | 0 | 0.8 | 400 | 10 | 0 | 0 | 0 | 0 | 0 | 0 | 151.25 | 45.58
| 98.91 | 0.18 | 0.6 | 0 | 0 | 0 | 0 | 0 | 0 | 0 | 0 | 0 | 0 | 0 | 0 | 0.31 | 950 | 60 | 0 | 0 | 0.8 | 450 | 15 | 0 | 0 | 0 | 0 | 0 | 0 | 150.75 | 54.32
| 98.91 | 0.18 | 0.6 | 0 | 0 | 0 | 0 | 0 | 0 | 0 | 0 | 0 | 0 | 0 | 0 | 0.31 | 0 | 0 | 0 | 0 | 0.8 | 500 | 480 | 0 | 0 | 0 | 0 | 0 | 0 | 150.75 | 87.17
| 98.91 | 0.18 | 0.6 | 0 | 0 | 0 | 0 | 0 | 0 | 0 | 0 | 0 | 0 | 0 | 0 | 0.31 | 0 | 0 | 0 | 0 | 0.8 | 400 | 5 | 0 | 0 | 0 | 0 | 0 | 0 | 149.5 | 45.1
| 98.91 | 0.18 | 0.6 | 0 | 0 | 0 | 0 | 0 | 0 | 0 | 0 | 0 | 0 | 0 | 0 | 0.31 | 950 | 60 | 0 | 0 | 0.8 | 500 | 720 | 0 | 0 | 0 | 0 | 0 | 0 | 149.5 | 87.06
| 98.91 | 0.18 | 0.6 | 0 | 0 | 0 | 0 | 0 | 0 | 0 | 0 | 0 | 0 | 0 | 0 | 0.31 | 0 | 0 | 0 | 0 | 0.8 | 500 | 720 | 0 | 0 | 0 | 0 | 0 | 0 | 148.25 | 87.31
| 98.91 | 0.18 | 0.6 | 0 | 0 | 0 | 0 | 0 | 0 | 0 | 0 | 0 | 0 | 0 | 0 | 0.31 | 950 | 60 | 0 | 0 | 0.8 | 500 | 60 | 0 | 0 | 0 | 0 | 0 | 0 | 146.5 | 81.31
| 98.91 | 0.18 | 0.6 | 0 | 0 | 0 | 0 | 0 | 0 | 0 | 0 | 0 | 0 | 0 | 0 | 0.31 | 950 | 60 | 0 | 0 | 0.8 | 400 | 30 | 0 | 0 | 0 | 0 | 0 | 0 | 143.5 | 47.72
| 98.91 | 0.18 | 0.6 | 0 | 0 | 0 | 0 | 0 | 0 | 0 | 0 | 0 | 0 | 0 | 0 | 0.31 | 950 | 60 | 0 | 0 | 0.8 | 450 | 5 | 0 | 0 | 0 | 0 | 0 | 0 | 141 | 47.62
| 98.91 | 0.18 | 0.6 | 0 | 0 | 0 | 0 | 0 | 0 | 0 | 0 | 0 | 0 | 0 | 0 | 0.31 | 950 | 60 | 0 | 0 | 0.8 | 500 | 30 | 0 | 0 | 0 | 0 | 0 | 0 | 141 | 79.58
| 98.91 | 0.18 | 0.6 | 0 | 0 | 0 | 0 | 0 | 0 | 0 | 0 | 0 | 0 | 0 | 0 | 0.31 | 950 | 60 | 0 | 0 | 0.8 | 400 | 15 | 0 | 0 | 0 | 0 | 0 | 0 | 137.75 | 44.27
| 98.91 | 0.18 | 0.6 | 0 | 0 | 0 | 0 | 0 | 0 | 0 | 0 | 0 | 0 | 0 | 0 | 0.31 | 950 | 60 | 0 | 0 | 0.8 | 500 | 15 | 0 | 0 | 0 | 0 | 0 | 0 | 136 | 76.19
| 98.91 | 0.18 | 0.6 | 0 | 0 | 0 | 0 | 0 | 0 | 0 | 0 | 0 | 0 | 0 | 0 | 0.31 | 950 | 60 | 0 | 0 | 0.8 | 500 | 10 | 0 | 0 | 0 | 0 | 0 | 0 | 134 | 68.47
| 98.91 | 0.18 | 0.6 | 0 | 0 | 0 | 0 | 0 | 0 | 0 | 0 | 0 | 0 | 0 | 0 | 0.31 | 950 | 60 | 0 | 0 | 0.8 | 400 | 5 | 0 | 0 | 0 | 0 | 0 | 0 | 133 | 41.45
| 98.91 | 0.18 | 0.6 | 0 | 0 | 0 | 0 | 0 | 0 | 0 | 0 | 0 | 0 | 0 | 0 | 0.31 | 950 | 60 | 0 | 0 | 0.8 | 500 | 5 | 0 | 0 | 0 | 0 | 0 | 0 | 132.5 | 59.54
| 98.91 | 0.18 | 0.6 | 0 | 0 | 0 | 0 | 0 | 0 | 0 | 0 | 0 | 0 | 0 | 0 | 0.31 | 950 | 60 | 0 | 0 | 0.8 | 400 | 10 | 0 | 0 | 0 | 0 | 0 | 0 | 130.75 | 43.25
| 98.91 | 0.18 | 0.6 | 0 | 0 | 0 | 0 | 0 | 0 | 0 | 0 | 0 | 0 | 0 | 0 | 0.31 | 950 | 60 | 0 | 0 | 0.8 | 450 | 10 | 0 | 0 | 0 | 0 | 0 | 0 | 130.5 | 53.07
| 98.91 | 0.18 | 0.6 | 0 | 0 | 0 | 0 | 0 | 0 | 0 | 0 | 0 | 0 | 0 | 0 | 0.31 | 950 | 60 | 0 | 0 | 0.8 | 0 | 0 | 0 | 0 | 0 | 0 | 0 | 0 | 130 | 39.82
| 97.636 | 0 | 0.971 | 0 | 0 | 0 | 0 | 0 | 0.996 | 0.397 | 0 | 0 | 0 | 0 | 0 | 0 | 980 | 240 | 0 | 0 | 0.9 | 440 | 60 | 0 | 0 | 0 | 0 | 0 | 0 | 202.841 | 49.3227
| 97.636 | 0 | 0.971 | 0 | 0 | 0 | 0 | 0 | 0.996 | 0.397 | 0 | 0 | 0 | 0 | 0 | 0 | 980 | 240 | 0 | 0 | 0.9 | 440 | 120 | 0 | 0 | 0 | 0 | 0 | 0 | 198.091 | 51.2424
| 97.636 | 0 | 0.971 | 0 | 0 | 0 | 0 | 0 | 0.996 | 0.397 | 0 | 0 | 0 | 0 | 0 | 0 | 980 | 240 | 0 | 0 | 0.9 | 440 | 30 | 0 | 0 | 0 | 0 | 0 | 0 | 196.758 | 48.8311
| 97.636 | 0 | 0.971 | 0 | 0 | 0 | 0 | 0 | 0.996 | 0.397 | 0 | 0 | 0 | 0 | 0 | 0 | 980 | 240 | 0 | 0 | 0.9 | 440 | 180 | 0 | 0 | 0 | 0 | 0 | 0 | 187.221 | 51.5239
| 97.636 | 0 | 0.971 | 0 | 0 | 0 | 0 | 0 | 0.996 | 0.397 | 0 | 0 | 0 | 0 | 0 | 0 | 980 | 240 | 0 | 0 | 0.9 | 440 | 20 | 0 | 0 | 0 | 0 | 0 | 0 | 184.174 | 42.2687
| 97.636 | 0 | 0.971 | 0 | 0 | 0 | 0 | 0 | 0.996 | 0.397 | 0 | 0 | 0 | 0 | 0 | 0 | 980 | 240 | 0 | 0 | 0.9 | 440 | 240 | 0 | 0 | 0 | 0 | 0 | 0 | 183.911 | 51.5702
| 97.636 | 0 | 0.971 | 0 | 0 | 0 | 0 | 0 | 0.996 | 0.397 | 0 | 0 | 0 | 0 | 0 | 0 | 980 | 240 | 0 | 0 | 0.9 | 440 | 10 | 0 | 0 | 0 | 0 | 0 | 0 | 178.428 | 35.0035
| 97.636 | 0 | 0.971 | 0 | 0 | 0 | 0 | 0 | 0.996 | 0.397 | 0 | 0 | 0 | 0 | 0 | 0 | 980 | 240 | 0 | 0 | 0.9 | 440 | 5 | 0 | 0 | 0 | 0 | 0 | 0 | 173.037 | 31.721
| 97.636 | 0 | 0.971 | 0 | 0 | 0 | 0 | 0 | 0.996 | 0.397 | 0 | 0 | 0 | 0 | 0 | 0 | 980 | 240 | 0 | 0 | 0.9 | 0 | 0 | 0 | 0 | 0 | 0 | 0 | 0 | 167.284 | 27.9708
| 97.636 | 0 | 0.971 | 0 | 0 | 0 | 0 | 0 | 0.996 | 0.397 | 0 | 0 | 0 | 0 | 0 | 0 | 980 | 240 | 0 | 0 | 0.9 | 440 | 300 | 0 | 0 | 0 | 0 | 0 | 0 | 164.404 | 52.0853
| 97.61 | 0 | 1.013 | 0 | 0.989 | 0 | 0 | 0 | 0 | 0.388 | 0 | 0 | 0 | 0 | 0 | 0 | 980 | 240 | 0 | 0 | 0.9 | 440 | 60 | 0 | 0 | 0 | 0 | 0 | 0 | 187.725 | 51.898
| 97.61 | 0 | 1.013 | 0 | 0.989 | 0 | 0 | 0 | 0 | 0.388 | 0 | 0 | 0 | 0 | 0 | 0 | 980 | 240 | 0 | 0 | 0.9 | 440 | 120 | 0 | 0 | 0 | 0 | 0 | 0 | 182.614 | 52.8813
| 97.61 | 0 | 1.013 | 0 | 0.989 | 0 | 0 | 0 | 0 | 0.388 | 0 | 0 | 0 | 0 | 0 | 0 | 980 | 240 | 0 | 0 | 0.9 | 440 | 30 | 0 | 0 | 0 | 0 | 0 | 0 | 182.003 | 49.0657
| 97.61 | 0 | 1.013 | 0 | 0.989 | 0 | 0 | 0 | 0 | 0.388 | 0 | 0 | 0 | 0 | 0 | 0 | 980 | 240 | 0 | 0 | 0.9 | 440 | 20 | 0 | 0 | 0 | 0 | 0 | 0 | 179.135 | 43.907
| 97.61 | 0 | 1.013 | 0 | 0.989 | 0 | 0 | 0 | 0 | 0.388 | 0 | 0 | 0 | 0 | 0 | 0 | 980 | 240 | 0 | 0 | 0.9 | 440 | 180 | 0 | 0 | 0 | 0 | 0 | 0 | 175.704 | 53.1622
| 97.61 | 0 | 1.013 | 0 | 0.989 | 0 | 0 | 0 | 0 | 0.388 | 0 | 0 | 0 | 0 | 0 | 0 | 980 | 240 | 0 | 0 | 0.9 | 440 | 10 | 0 | 0 | 0 | 0 | 0 | 0 | 173.03 | 38.5147
| 97.61 | 0 | 1.013 | 0 | 0.989 | 0 | 0 | 0 | 0 | 0.388 | 0 | 0 | 0 | 0 | 0 | 0 | 980 | 240 | 0 | 0 | 0.9 | 440 | 5 | 0 | 0 | 0 | 0 | 0 | 0 | 170.156 | 33.8281
| 97.61 | 0 | 1.013 | 0 | 0.989 | 0 | 0 | 0 | 0 | 0.388 | 0 | 0 | 0 | 0 | 0 | 0 | 980 | 240 | 0 | 0 | 0.9 | 440 | 240 | 0 | 0 | 0 | 0 | 0 | 0 | 165.196 | 53.4431
| 97.61 | 0 | 1.013 | 0 | 0.989 | 0 | 0 | 0 | 0 | 0.388 | 0 | 0 | 0 | 0 | 0 | 0 | 980 | 240 | 0 | 0 | 0.9 | 0 | 0 | 0 | 0 | 0 | 0 | 0 | 0 | 161.885 | 27.269
| 97.61 | 0 | 1.013 | 0 | 0.989 | 0 | 0 | 0 | 0 | 0.388 | 0 | 0 | 0 | 0 | 0 | 0 | 980 | 240 | 0 | 0 | 0.9 | 440 | 300 | 0 | 0 | 0 | 0 | 0 | 0 | 153.247 | 54.1923
| 96.397 | 0 | 0.989 | 0.992 | 0 | 0 | 0 | 0 | 1.017 | 0.605 | 0 | 0 | 0 | 0 | 0 | 0 | 980 | 240 | 0 | 0 | 0.6 | 480 | 120 | 0.3 | 440 | 60 | 0 | 0 | 0 | 237.471 | 50.0634
| 96.397 | 0 | 0.989 | 0.992 | 0 | 0 | 0 | 0 | 1.017 | 0.605 | 0 | 0 | 0 | 0 | 0 | 0 | 980 | 240 | 0 | 0 | 0.6 | 480 | 120 | 0.3 | 440 | 30 | 0 | 0 | 0 | 235.862 | 49.1127
| 96.397 | 0 | 0.989 | 0.992 | 0 | 0 | 0 | 0 | 1.017 | 0.605 | 0 | 0 | 0 | 0 | 0 | 0 | 980 | 240 | 0 | 0 | 0.6 | 480 | 120 | 0.3 | 480 | 30 | 0 | 0 | 0 | 235.402 | 50.2746
| 96.397 | 0 | 0.989 | 0.992 | 0 | 0 | 0 | 0 | 1.017 | 0.605 | 0 | 0 | 0 | 0 | 0 | 0 | 980 | 240 | 0 | 0 | 0.6 | 480 | 120 | 0.3 | 400 | 120 | 0 | 0 | 0 | 235.172 | 49.6761
| 96.397 | 0 | 0.989 | 0.992 | 0 | 0 | 0 | 0 | 1.017 | 0.605 | 0 | 0 | 0 | 0 | 0 | 0 | 980 | 240 | 0 | 0 | 0.45 | 480 | 120 | 0.45 | 400 | 60 | 0 | 0 | 0 | 234.122 | 49.8439
| 96.397 | 0 | 0.989 | 0.992 | 0 | 0 | 0 | 0 | 1.017 | 0.605 | 0 | 0 | 0 | 0 | 0 | 0 | 980 | 240 | 0 | 0 | 0.6 | 480 | 120 | 0.3 | 400 | 60 | 0 | 0 | 0 | 233.333 | 48.9014
| 96.397 | 0 | 0.989 | 0.992 | 0 | 0 | 0 | 0 | 1.017 | 0.605 | 0 | 0 | 0 | 0 | 0 | 0 | 980 | 240 | 0 | 0 | 0.6 | 480 | 120 | 0.3 | 480 | 20 | 0 | 0 | 0 | 232.874 | 49.9225
| 96.397 | 0 | 0.989 | 0.992 | 0 | 0 | 0 | 0 | 1.017 | 0.605 | 0 | 0 | 0 | 0 | 0 | 0 | 980 | 240 | 0 | 0 | 0.6 | 480 | 120 | 0.3 | 440 | 20 | 0 | 0 | 0 | 231.954 | 47.7042
| 96.397 | 0 | 0.989 | 0.992 | 0 | 0 | 0 | 0 | 1.017 | 0.605 | 0 | 0 | 0 | 0 | 0 | 0 | 980 | 240 | 0 | 0 | 0.45 | 480 | 120 | 0.45 | 400 | 30 | 0 | 0 | 0 | 231.284 | 48.9517
| 96.397 | 0 | 0.989 | 0.992 | 0 | 0 | 0 | 0 | 1.017 | 0.605 | 0 | 0 | 0 | 0 | 0 | 0 | 980 | 240 | 0 | 0 | 0.6 | 480 | 120 | 0.3 | 480 | 60 | 0 | 0 | 0 | 231.264 | 50.5211
| 96.397 | 0 | 0.989 | 0.992 | 0 | 0 | 0 | 0 | 1.017 | 0.605 | 0 | 0 | 0 | 0 | 0 | 0 | 980 | 240 | 0 | 0 | 0.6 | 480 | 120 | 0.3 | 440 | 120 | 0 | 0 | 0 | 230.575 | 50.5211
| 96.397 | 0 | 0.989 | 0.992 | 0 | 0 | 0 | 0 | 1.017 | 0.605 | 0 | 0 | 0 | 0 | 0 | 0 | 980 | 240 | 0 | 0 | 0.45 | 480 | 120 | 0.45 | 400 | 30 | 0 | 0 | 0 | 230.068 | 50.1784
| 96.397 | 0 | 0.989 | 0.992 | 0 | 0 | 0 | 0 | 1.017 | 0.605 | 0 | 0 | 0 | 0 | 0 | 0 | 980 | 240 | 0 | 0 | 0.45 | 480 | 120 | 0.45 | 400 | 120 | 0 | 0 | 0 | 229.865 | 50.1413
| 96.397 | 0 | 0.989 | 0.992 | 0 | 0 | 0 | 0 | 1.017 | 0.605 | 0 | 0 | 0 | 0 | 0 | 0 | 980 | 240 | 0 | 0 | 0.3 | 480 | 120 | 0.6 | 480 | 60 | 0 | 0 | 0 | 229.792 | 49.4831
| 96.397 | 0 | 0.989 | 0.992 | 0 | 0 | 0 | 0 | 1.017 | 0.605 | 0 | 0 | 0 | 0 | 0 | 0 | 980 | 240 | 0 | 0 | 0.45 | 480 | 120 | 0.45 | 400 | 120 | 0 | 0 | 0 | 229.257 | 49.6952
| 96.397 | 0 | 0.989 | 0.992 | 0 | 0 | 0 | 0 | 1.017 | 0.605 | 0 | 0 | 0 | 0 | 0 | 0 | 980 | 240 | 0 | 0 | 0.6 | 480 | 120 | 0.3 | 400 | 30 | 0 | 0 | 0 | 229.195 | 47.9155
| 96.397 | 0 | 0.989 | 0.992 | 0 | 0 | 0 | 0 | 1.017 | 0.605 | 0 | 0 | 0 | 0 | 0 | 0 | 980 | 240 | 0 | 0 | 0.3 | 480 | 120 | 0.6 | 520 | 30 | 0 | 0 | 0 | 228.125 | 49.3258
| 96.397 | 0 | 0.989 | 0.992 | 0 | 0 | 0 | 0 | 1.017 | 0.605 | 0 | 0 | 0 | 0 | 0 | 0 | 980 | 240 | 0 | 0 | 0.45 | 480 | 120 | 0 | 400 | 60 | 0 | 0 | 0 | 228.041 | 49.1004
| 96.397 | 0 | 0.989 | 0.992 | 0 | 0 | 0 | 0 | 1.017 | 0.605 | 0 | 0 | 0 | 0 | 0 | 0 | 980 | 240 | 0 | 0 | 0.45 | 480 | 120 | 0.45 | 400 | 20 | 0 | 0 | 0 | 227.635 | 49.1375
| 96.397 | 0 | 0.989 | 0.992 | 0 | 0 | 0 | 0 | 1.017 | 0.605 | 0 | 0 | 0 | 0 | 0 | 0 | 980 | 240 | 0 | 0 | 0.6 | 480 | 120 | 0.3 | 400 | 180 | 0 | 0 | 0 | 227.356 | 49.8873
| 96.397 | 0 | 0.989 | 0.992 | 0 | 0 | 0 | 0 | 1.017 | 0.605 | 0 | 0 | 0 | 0 | 0 | 0 | 980 | 240 | 0 | 0 | 0.6 | 480 | 120 | 0.3 | 480 | 10 | 0 | 0 | 0 | 227.126 | 47.7042
| 96.397 | 0 | 0.989 | 0.992 | 0 | 0 | 0 | 0 | 1.017 | 0.605 | 0 | 0 | 0 | 0 | 0 | 0 | 980 | 240 | 0 | 0 | 0.6 | 480 | 120 | 0.3 | 440 | 10 | 0 | 0 | 0 | 225.747 | 46.7183
| 96.397 | 0 | 0.989 | 0.992 | 0 | 0 | 0 | 0 | 1.017 | 0.605 | 0 | 0 | 0 | 0 | 0 | 0 | 980 | 240 | 0 | 0 | 0.45 | 480 | 120 | 0.45 | 400 | 60 | 0 | 0 | 0 | 225.608 | 50.5502
| 96.397 | 0 | 0.989 | 0.992 | 0 | 0 | 0 | 0 | 1.017 | 0.605 | 0 | 0 | 0 | 0 | 0 | 0 | 980 | 240 | 0 | 0 | 0.6 | 480 | 120 | 0.3 | 400 | 20 | 0 | 0 | 0 | 225.517 | 46.7183
| 96.397 | 0 | 0.989 | 0.992 | 0 | 0 | 0 | 0 | 1.017 | 0.605 | 0 | 0 | 0 | 0 | 0 | 0 | 980 | 240 | 0 | 0 | 0.3 | 480 | 120 | 0.6 | 440 | 120 | 0 | 0 | 0 | 225.417 | 48.7491
| 96.397 | 0 | 0.989 | 0.992 | 0 | 0 | 0 | 0 | 1.017 | 0.605 | 0 | 0 | 0 | 0 | 0 | 0 | 980 | 240 | 0 | 0 | 0.3 | 480 | 120 | 0.6 | 520 | 20 | 0 | 0 | 0 | 225.208 | 47.7004
| 96.397 | 0 | 0.989 | 0.992 | 0 | 0 | 0 | 0 | 1.017 | 0.605 | 0 | 0 | 0 | 0 | 0 | 0 | 980 | 240 | 0 | 0 | 0.45 | 480 | 120 | 0.45 | 400 | 10 | 0 | 0 | 0 | 224.797 | 47.539
| 96.397 | 0 | 0.989 | 0.992 | 0 | 0 | 0 | 0 | 1.017 | 0.605 | 0 | 0 | 0 | 0 | 0 | 0 | 980 | 240 | 0 | 0 | 0.3 | 480 | 120 | 0.6 | 480 | 30 | 0 | 0 | 0 | 223.542 | 48.1723
| 96.397 | 0 | 0.989 | 0.992 | 0 | 0 | 0 | 0 | 1.017 | 0.605 | 0 | 0 | 0 | 0 | 0 | 0 | 980 | 240 | 0 | 0 | 0.45 | 480 | 120 | 0.45 | 400 | 20 | 0 | 0 | 0 | 223.378 | 47.539
| 96.397 | 0 | 0.989 | 0.992 | 0 | 0 | 0 | 0 | 1.017 | 0.605 | 0 | 0 | 0 | 0 | 0 | 0 | 980 | 240 | 0 | 0 | 0.45 | 480 | 120 | 0.45 | 400 | 30 | 0 | 0 | 0 | 223.378 | 47.7249
| 96.397 | 0 | 0.989 | 0.992 | 0 | 0 | 0 | 0 | 1.017 | 0.605 | 0 | 0 | 0 | 0 | 0 | 0 | 980 | 240 | 0 | 0 | 0.6 | 480 | 120 | 0.3 | 400 | 10 | 0 | 0 | 0 | 223.218 | 45.5211
| 96.397 | 0 | 0.989 | 0.992 | 0 | 0 | 0 | 0 | 1.017 | 0.605 | 0 | 0 | 0 | 0 | 0 | 0 | 980 | 240 | 0 | 0 | 0.6 | 480 | 120 | 0.3 | 480 | 5 | 0 | 0 | 0 | 223.218 | 45.5915
| 96.397 | 0 | 0.989 | 0.992 | 0 | 0 | 0 | 0 | 1.017 | 0.605 | 0 | 0 | 0 | 0 | 0 | 0 | 980 | 240 | 0 | 0 | 0.45 | 480 | 120 | 0.45 | 400 | 180 | 0 | 0 | 0 | 222.77 | 50.1784
| 96.397 | 0 | 0.989 | 0.992 | 0 | 0 | 0 | 0 | 1.017 | 0.605 | 0 | 0 | 0 | 0 | 0 | 0 | 980 | 240 | 0 | 0 | 0.6 | 480 | 120 | 0.3 | 440 | 5 | 0 | 0 | 0 | 222.759 | 44.5
| 96.397 | 0 | 0.989 | 0.992 | 0 | 0 | 0 | 0 | 1.017 | 0.605 | 0 | 0 | 0 | 0 | 0 | 0 | 980 | 240 | 0 | 0 | 0.3 | 480 | 120 | 0.6 | 480 | 120 | 0 | 0 | 0 | 222.708 | 50.1648
| 96.397 | 0 | 0.989 | 0.992 | 0 | 0 | 0 | 0 | 1.017 | 0.605 | 0 | 0 | 0 | 0 | 0 | 0 | 980 | 240 | 0 | 0 | 0.3 | 480 | 120 | 0.6 | 520 | 60 | 0 | 0 | 0 | 221.25 | 50.0599
| 96.397 | 0 | 0.989 | 0.992 | 0 | 0 | 0 | 0 | 1.017 | 0.605 | 0 | 0 | 0 | 0 | 0 | 0 | 980 | 240 | 0 | 0 | 0.3 | 480 | 120 | 0.6 | 480 | 180 | 0 | 0 | 0 | 221.25 | 50.4794
| 96.397 | 0 | 0.989 | 0.992 | 0 | 0 | 0 | 0 | 1.017 | 0.605 | 0 | 0 | 0 | 0 | 0 | 0 | 980 | 240 | 0 | 0 | 0.45 | 480 | 120 | 0.45 | 400 | 180 | 0 | 0 | 0 | 220.946 | 50.5502
| 96.397 | 0 | 0.989 | 0.992 | 0 | 0 | 0 | 0 | 1.017 | 0.605 | 0 | 0 | 0 | 0 | 0 | 0 | 980 | 240 | 0 | 0 | 0.3 | 480 | 120 | 0.6 | 440 | 60 | 0 | 0 | 0 | 220.208 | 48.1723
| 96.397 | 0 | 0.989 | 0.992 | 0 | 0 | 0 | 0 | 1.017 | 0.605 | 0 | 0 | 0 | 0 | 0 | 0 | 980 | 240 | 0 | 0 | 0.3 | 480 | 120 | 0.6 | 440 | 180 | 0 | 0 | 0 | 220.208 | 49.6404
| 96.397 | 0 | 0.989 | 0.992 | 0 | 0 | 0 | 0 | 1.017 | 0.605 | 0 | 0 | 0 | 0 | 0 | 0 | 980 | 240 | 0 | 0 | 0.45 | 480 | 120 | 0.45 | 400 | 20 | 0 | 0 | 0 | 219.932 | 47.316
| 96.397 | 0 | 0.989 | 0.992 | 0 | 0 | 0 | 0 | 1.017 | 0.605 | 0 | 0 | 0 | 0 | 0 | 0 | 980 | 240 | 0 | 0 | 0.45 | 480 | 120 | 0.45 | 400 | 240 | 0 | 0 | 0 | 219.527 | 50.4758
| 96.397 | 0 | 0.989 | 0.992 | 0 | 0 | 0 | 0 | 1.017 | 0.605 | 0 | 0 | 0 | 0 | 0 | 0 | 980 | 240 | 0 | 0 | 0.45 | 480 | 120 | 0.45 | 400 | 10 | 0 | 0 | 0 | 219.324 | 46.1636
| 96.397 | 0 | 0.989 | 0.992 | 0 | 0 | 0 | 0 | 1.017 | 0.605 | 0 | 0 | 0 | 0 | 0 | 0 | 980 | 240 | 0 | 0 | 0.6 | 480 | 120 | 0.3 | 400 | 5 | 0 | 0 | 0 | 219.08 | 44.1479
| 96.397 | 0 | 0.989 | 0.992 | 0 | 0 | 0 | 0 | 1.017 | 0.605 | 0 | 0 | 0 | 0 | 0 | 0 | 980 | 240 | 0 | 0 | 0.3 | 480 | 120 | 0.6 | 520 | 120 | 0 | 0 | 0 | 218.542 | 50.427
| 96.397 | 0 | 0.989 | 0.992 | 0 | 0 | 0 | 0 | 1.017 | 0.605 | 0 | 0 | 0 | 0 | 0 | 0 | 980 | 240 | 0 | 0 | 0.3 | 480 | 120 | 0.6 | 440 | 240 | 0 | 0 | 0 | 217.917 | 50.5843
| 96.397 | 0 | 0.989 | 0.992 | 0 | 0 | 0 | 0 | 1.017 | 0.605 | 0 | 0 | 0 | 0 | 0 | 0 | 980 | 240 | 0 | 0 | 0.6 | 480 | 120 | 0.3 | 440 | 180 | 0 | 0 | 0 | 217.701 | 50.6972
| 96.397 | 0 | 0.989 | 0.992 | 0 | 0 | 0 | 0 | 1.017 | 0.605 | 0 | 0 | 0 | 0 | 0 | 0 | 980 | 240 | 0 | 0 | 0.3 | 480 | 120 | 0.6 | 480 | 20 | 0 | 0 | 0 | 217.5 | 46.1798
| 96.397 | 0 | 0.989 | 0.992 | 0 | 0 | 0 | 0 | 1.017 | 0.605 | 0 | 0 | 0 | 0 | 0 | 0 | 980 | 240 | 0 | 0 | 0.45 | 480 | 120 | 0.45 | 400 | 120 | 0 | 0 | 0 | 217.5 | 50.6617
| 96.397 | 0 | 0.989 | 0.992 | 0 | 0 | 0 | 0 | 1.017 | 0.605 | 0 | 0 | 0 | 0 | 0 | 0 | 980 | 240 | 0 | 0 | 0.45 | 480 | 120 | 0.45 | 400 | 240 | 0 | 0 | 0 | 217.297 | 50.7361
| 96.397 | 0 | 0.989 | 0.992 | 0 | 0 | 0 | 0 | 1.017 | 0.605 | 0 | 0 | 0 | 0 | 0 | 0 | 980 | 240 | 0 | 0 | 0.6 | 480 | 120 | 0.3 | 480 | 120 | 0 | 0 | 0 | 216.322 | 50.9085
| 96.397 | 0 | 0.989 | 0.992 | 0 | 0 | 0 | 0 | 1.017 | 0.605 | 0 | 0 | 0 | 0 | 0 | 0 | 980 | 240 | 0 | 0 | 0.6 | 480 | 120 | 0.3 | 0 | 0 | 0 | 0 | 0 | 216.092 | 43.7254
| 96.397 | 0 | 0.989 | 0.992 | 0 | 0 | 0 | 0 | 1.017 | 0.605 | 0 | 0 | 0 | 0 | 0 | 0 | 980 | 240 | 0 | 0 | 0.45 | 480 | 120 | 0.45 | 400 | 180 | 0 | 0 | 0 | 214.257 | 51.0335
| 96.397 | 0 | 0.989 | 0.992 | 0 | 0 | 0 | 0 | 1.017 | 0.605 | 0 | 0 | 0 | 0 | 0 | 0 | 980 | 240 | 0 | 0 | 0.45 | 480 | 120 | 0.45 | 400 | 10 | 0 | 0 | 0 | 214.054 | 45.1227
| 96.397 | 0 | 0.989 | 0.992 | 0 | 0 | 0 | 0 | 1.017 | 0.605 | 0 | 0 | 0 | 0 | 0 | 0 | 980 | 240 | 0 | 0 | 0.45 | 480 | 120 | 0.45 | 400 | 5 | 0 | 0 | 0 | 213.851 | 45.3086
| 96.397 | 0 | 0.989 | 0.992 | 0 | 0 | 0 | 0 | 1.017 | 0.605 | 0 | 0 | 0 | 0 | 0 | 0 | 980 | 240 | 0 | 0 | 0.3 | 480 | 120 | 0.6 | 520 | 10 | 0 | 0 | 0 | 213.75 | 45.5506
| 96.397 | 0 | 0.989 | 0.992 | 0 | 0 | 0 | 0 | 1.017 | 0.605 | 0 | 0 | 0 | 0 | 0 | 0 | 980 | 240 | 0 | 0 | 0.3 | 480 | 120 | 0.6 | 440 | 30 | 0 | 0 | 0 | 213.333 | 46.7041
| 96.397 | 0 | 0.989 | 0.992 | 0 | 0 | 0 | 0 | 1.017 | 0.605 | 0 | 0 | 0 | 0 | 0 | 0 | 980 | 240 | 0 | 0 | 0.6 | 480 | 120 | 0.3 | 400 | 240 | 0 | 0 | 0 | 213.333 | 50.4859
| 96.397 | 0 | 0.989 | 0.992 | 0 | 0 | 0 | 0 | 1.017 | 0.605 | 0 | 0 | 0 | 0 | 0 | 0 | 980 | 240 | 0 | 0 | 0.45 | 480 | 120 | 0.45 | 400 | 5 | 0 | 0 | 0 | 212.635 | 44.1561
| 96.397 | 0 | 0.989 | 0.992 | 0 | 0 | 0 | 0 | 1.017 | 0.605 | 0 | 0 | 0 | 0 | 0 | 0 | 980 | 240 | 0 | 0 | 0.6 | 480 | 120 | 0.3 | 440 | 240 | 0 | 0 | 0 | 212.184 | 51.0845
| 96.397 | 0 | 0.989 | 0.992 | 0 | 0 | 0 | 0 | 1.017 | 0.605 | 0 | 0 | 0 | 0 | 0 | 0 | 980 | 240 | 0 | 0 | 0.3 | 480 | 120 | 0.6 | 440 | 300 | 0 | 0 | 0 | 211.667 | 50.8464
| 96.397 | 0 | 0.989 | 0.992 | 0 | 0 | 0 | 0 | 1.017 | 0.605 | 0 | 0 | 0 | 0 | 0 | 0 | 980 | 240 | 0 | 0 | 0.3 | 480 | 120 | 0.6 | 480 | 240 | 0 | 0 | 0 | 211.458 | 51.0562
| 96.397 | 0 | 0.989 | 0.992 | 0 | 0 | 0 | 0 | 1.017 | 0.605 | 0 | 0 | 0 | 0 | 0 | 0 | 980 | 240 | 0 | 0 | 0.3 | 480 | 120 | 0.6 | 480 | 10 | 0 | 0 | 0 | 211.25 | 44.2921
| 96.397 | 0 | 0.989 | 0.992 | 0 | 0 | 0 | 0 | 1.017 | 0.605 | 0 | 0 | 0 | 0 | 0 | 0 | 980 | 240 | 0 | 0 | 0.3 | 480 | 120 | 0.6 | 520 | 180 | 0 | 0 | 0 | 211.25 | 51.2659
| 96.397 | 0 | 0.989 | 0.992 | 0 | 0 | 0 | 0 | 1.017 | 0.605 | 0 | 0 | 0 | 0 | 0 | 0 | 980 | 240 | 0 | 0 | 0.45 | 480 | 120 | 0.45 | 400 | 5 | 0 | 0 | 0 | 211.216 | 43.1896
| 96.397 | 0 | 0.989 | 0.992 | 0 | 0 | 0 | 0 | 1.017 | 0.605 | 0 | 0 | 0 | 0 | 0 | 0 | 980 | 240 | 0 | 0 | 0.6 | 480 | 120 | 0.3 | 480 | 180 | 0 | 0 | 0 | 211.034 | 51.0845
| 96.397 | 0 | 0.989 | 0.992 | 0 | 0 | 0 | 0 | 1.017 | 0.605 | 0 | 0 | 0 | 0 | 0 | 0 | 980 | 240 | 0 | 0 | 0.3 | 480 | 120 | 0.6 | 440 | 20 | 0 | 0 | 0 | 209.792 | 45.2884
| 96.397 | 0 | 0.989 | 0.992 | 0 | 0 | 0 | 0 | 1.017 | 0.605 | 0 | 0 | 0 | 0 | 0 | 0 | 980 | 240 | 0 | 0 | 0.45 | 480 | 120 | 0.45 | 400 | 300 | 0 | 0 | 0 | 209.392 | 50.6245
| 96.397 | 0 | 0.989 | 0.992 | 0 | 0 | 0 | 0 | 1.017 | 0.605 | 0 | 0 | 0 | 0 | 0 | 0 | 980 | 240 | 0 | 0 | 0.3 | 480 | 120 | 0.6 | 520 | 240 | 0 | 0 | 0 | 208.125 | 51.3184
| 96.397 | 0 | 0.989 | 0.992 | 0 | 0 | 0 | 0 | 1.017 | 0.605 | 0 | 0 | 0 | 0 | 0 | 0 | 980 | 240 | 0 | 0 | 0.3 | 480 | 120 | 0.6 | 440 | 10 | 0 | 0 | 0 | 207.708 | 43.9251
| 96.397 | 0 | 0.989 | 0.992 | 0 | 0 | 0 | 0 | 1.017 | 0.605 | 0 | 0 | 0 | 0 | 0 | 0 | 980 | 240 | 0 | 0 | 0.3 | 480 | 120 | 0.6 | 480 | 300 | 0 | 0 | 0 | 206.875 | 51.2659
| 96.397 | 0 | 0.989 | 0.992 | 0 | 0 | 0 | 0 | 1.017 | 0.605 | 0 | 0 | 0 | 0 | 0 | 0 | 980 | 240 | 0 | 0 | 0.6 | 480 | 120 | 0 | 0 | 0 | 0 | 0 | 0 | 206.109 | 45.2518
| 96.397 | 0 | 0.989 | 0.992 | 0 | 0 | 0 | 0 | 1.017 | 0.605 | 0 | 0 | 0 | 0 | 0 | 0 | 980 | 240 | 0 | 0 | 0.6 | 440 | 180 | 0 | 0 | 0 | 0 | 0 | 0 | 205.338 | 45.5755
| 96.397 | 0 | 0.989 | 0.992 | 0 | 0 | 0 | 0 | 1.017 | 0.605 | 0 | 0 | 0 | 0 | 0 | 0 | 980 | 240 | 0 | 0 | 0.45 | 480 | 120 | 0.45 | 400 | 240 | 0 | 0 | 0 | 205.338 | 51.2565
| 96.397 | 0 | 0.989 | 0.992 | 0 | 0 | 0 | 0 | 1.017 | 0.605 | 0 | 0 | 0 | 0 | 0 | 0 | 980 | 240 | 0 | 0 | 0.6 | 480 | 120 | 0.3 | 400 | 300 | 0 | 0 | 0 | 205.287 | 50.8732
| 96.397 | 0 | 0.989 | 0.992 | 0 | 0 | 0 | 0 | 1.017 | 0.605 | 0 | 0 | 0 | 0 | 0 | 0 | 980 | 240 | 0 | 0 | 0.6 | 520 | 60 | 0 | 0 | 0 | 0 | 0 | 0 | 204.823 | 46.6547
| 96.397 | 0 | 0.989 | 0.992 | 0 | 0 | 0 | 0 | 1.017 | 0.605 | 0 | 0 | 0 | 0 | 0 | 0 | 980 | 240 | 0 | 0 | 0.45 | 480 | 120 | 0.45 | 400 | 300 | 0 | 0 | 0 | 203.919 | 51.1078
| 96.397 | 0 | 0.989 | 0.992 | 0 | 0 | 0 | 0 | 1.017 | 0.605 | 0 | 0 | 0 | 0 | 0 | 0 | 980 | 240 | 0 | 0 | 0.3 | 480 | 120 | 0.6 | 520 | 5 | 0 | 0 | 0 | 203.542 | 43.3483
| 96.397 | 0 | 0.989 | 0.992 | 0 | 0 | 0 | 0 | 1.017 | 0.605 | 0 | 0 | 0 | 0 | 0 | 0 | 980 | 240 | 0 | 0 | 0.6 | 520 | 30 | 0 | 0 | 0 | 0 | 0 | 0 | 203.537 | 43.4173
| 96.397 | 0 | 0.989 | 0.992 | 0 | 0 | 0 | 0 | 1.017 | 0.605 | 0 | 0 | 0 | 0 | 0 | 0 | 980 | 240 | 0 | 0 | 0.9 | 440 | 240 | 0 | 0 | 0 | 0 | 0 | 0 | 203.345 | 84.3464
| 96.397 | 0 | 0.989 | 0.992 | 0 | 0 | 0 | 0 | 1.017 | 0.605 | 0 | 0 | 0 | 0 | 0 | 0 | 980 | 240 | 0 | 0 | 0.6 | 520 | 120 | 0 | 0 | 0 | 0 | 0 | 0 | 203.28 | 46.9784
| 96.397 | 0 | 0.989 | 0.992 | 0 | 0 | 0 | 0 | 1.017 | 0.605 | 0 | 0 | 0 | 0 | 0 | 0 | 980 | 240 | 0 | 0 | 0.6 | 480 | 180 | 0 | 0 | 0 | 0 | 0 | 0 | 202.765 | 47.6259
| 96.397 | 0 | 0.989 | 0.992 | 0 | 0 | 0 | 0 | 1.017 | 0.605 | 0 | 0 | 0 | 0 | 0 | 0 | 980 | 240 | 0 | 0 | 0.6 | 440 | 240 | 0 | 0 | 0 | 0 | 0 | 0 | 202.765 | 47.9496
| 96.397 | 0 | 0.989 | 0.992 | 0 | 0 | 0 | 0 | 1.017 | 0.605 | 0 | 0 | 0 | 0 | 0 | 0 | 980 | 240 | 0 | 0 | 0.45 | 480 | 120 | 0.45 | 0 | 0 | 0 | 0 | 0 | 202.297 | 42.5576
| 96.397 | 0 | 0.989 | 0.992 | 0 | 0 | 0 | 0 | 1.017 | 0.605 | 0 | 0 | 0 | 0 | 0 | 0 | 980 | 240 | 0 | 0 | 0.3 | 480 | 120 | 0.6 | 480 | 5 | 0 | 0 | 0 | 202.292 | 42.1948
| 96.397 | 0 | 0.989 | 0.992 | 0 | 0 | 0 | 0 | 1.017 | 0.605 | 0 | 0 | 0 | 0 | 0 | 0 | 980 | 240 | 0 | 0 | 0.6 | 480 | 60 | 0 | 0 | 0 | 0 | 0 | 0 | 201.736 | 44.1727
| 96.397 | 0 | 0.989 | 0.992 | 0 | 0 | 0 | 0 | 1.017 | 0.605 | 0 | 0 | 0 | 0 | 0 | 0 | 980 | 240 | 0 | 0 | 0.3 | 480 | 120 | 0.6 | 520 | 300 | 0 | 0 | 0 | 201.25 | 51.5805
| 96.397 | 0 | 0.989 | 0.992 | 0 | 0 | 0 | 0 | 1.017 | 0.605 | 0 | 0 | 0 | 0 | 0 | 0 | 980 | 240 | 0 | 0 | 0.6 | 480 | 240 | 0 | 0 | 0 | 0 | 0 | 0 | 201.222 | 48.705
| 96.397 | 0 | 0.989 | 0.992 | 0 | 0 | 0 | 0 | 1.017 | 0.605 | 0 | 0 | 0 | 0 | 0 | 0 | 980 | 240 | 0 | 0 | 0.3 | 480 | 120 | 0.6 | 440 | 5 | 0 | 0 | 0 | 201.042 | 41.1985
| 96.397 | 0 | 0.989 | 0.992 | 0 | 0 | 0 | 0 | 1.017 | 0.605 | 0 | 0 | 0 | 0 | 0 | 0 | 980 | 240 | 0 | 0 | 0.6 | 480 | 120 | 0.3 | 440 | 300 | 0 | 0 | 0 | 200.92 | 51.2958
| 96.397 | 0 | 0.989 | 0.992 | 0 | 0 | 0 | 0 | 1.017 | 0.605 | 0 | 0 | 0 | 0 | 0 | 0 | 980 | 240 | 0 | 0 | 0.6 | 480 | 120 | 0.3 | 480 | 240 | 0 | 0 | 0 | 200.46 | 51.331
| 96.397 | 0 | 0.989 | 0.992 | 0 | 0 | 0 | 0 | 1.017 | 0.605 | 0 | 0 | 0 | 0 | 0 | 0 | 980 | 240 | 0 | 0 | 0.6 | 400 | 240 | 0 | 0 | 0 | 0 | 0 | 0 | 200.193 | 47.0863
| 96.397 | 0 | 0.989 | 0.992 | 0 | 0 | 0 | 0 | 1.017 | 0.605 | 0 | 0 | 0 | 0 | 0 | 0 | 980 | 240 | 0 | 0 | 0.45 | 480 | 120 | 0.45 | 400 | 300 | 0 | 0 | 0 | 199.459 | 51.3309
| 96.397 | 0 | 0.989 | 0.992 | 0 | 0 | 0 | 0 | 1.017 | 0.605 | 0 | 0 | 0 | 0 | 0 | 0 | 980 | 240 | 0 | 0 | 0.6 | 440 | 120 | 0 | 0 | 0 | 0 | 0 | 0 | 198.65 | 44.1727
| 96.397 | 0 | 0.989 | 0.992 | 0 | 0 | 0 | 0 | 1.017 | 0.605 | 0 | 0 | 0 | 0 | 0 | 0 | 980 | 240 | 0 | 0 | 0.6 | 400 | 300 | 0 | 0 | 0 | 0 | 0 | 0 | 197.621 | 48.0576
| 96.397 | 0 | 0.989 | 0.992 | 0 | 0 | 0 | 0 | 1.017 | 0.605 | 0 | 0 | 0 | 0 | 0 | 0 | 980 | 240 | 0 | 0 | 0.6 | 520 | 180 | 0 | 0 | 0 | 0 | 0 | 0 | 197.106 | 48.8129
| 96.397 | 0 | 0.989 | 0.992 | 0 | 0 | 0 | 0 | 1.017 | 0.605 | 0 | 0 | 0 | 0 | 0 | 0 | 980 | 240 | 0 | 0 | 0.45 | 480 | 240 | 0 | 0 | 0 | 0 | 0 | 0 | 196.486 | 48.1387
| 96.397 | 0 | 0.989 | 0.992 | 0 | 0 | 0 | 0 | 1.017 | 0.605 | 0 | 0 | 0 | 0 | 0 | 0 | 980 | 240 | 0 | 0 | 0.6 | 520 | 20 | 0 | 0 | 0 | 0 | 0 | 0 | 196.334 | 39.2086
| 96.397 | 0 | 0.989 | 0.992 | 0 | 0 | 0 | 0 | 1.017 | 0.605 | 0 | 0 | 0 | 0 | 0 | 0 | 980 | 240 | 0 | 0 | 0.6 | 440 | 300 | 0 | 0 | 0 | 0 | 0 | 0 | 196.334 | 48.8129
| 96.397 | 0 | 0.989 | 0.992 | 0 | 0 | 0 | 0 | 1.017 | 0.605 | 0 | 0 | 0 | 0 | 0 | 0 | 980 | 240 | 0 | 0 | 0.6 | 480 | 120 | 0.3 | 480 | 300 | 0 | 0 | 0 | 196.322 | 51.6058
| 96.397 | 0 | 0.989 | 0.992 | 0 | 0 | 0 | 0 | 1.017 | 0.605 | 0 | 0 | 0 | 0 | 0 | 0 | 980 | 240 | 0 | 0 | 0.6 | 400 | 180 | 0 | 0 | 0 | 0 | 0 | 0 | 195.563 | 44.7122
| 96.397 | 0 | 0.989 | 0.992 | 0 | 0 | 0 | 0 | 1.017 | 0.605 | 0 | 0 | 0 | 0 | 0 | 0 | 980 | 240 | 0 | 0 | 0.3 | 480 | 120 | 0.6 | 0 | 0 | 0 | 0 | 0 | 195.417 | 40.0974
| 96.397 | 0 | 0.989 | 0.992 | 0 | 0 | 0 | 0 | 1.017 | 0.605 | 0 | 0 | 0 | 0 | 0 | 0 | 980 | 240 | 0 | 0 | 0.45 | 520 | 180 | 0 | 0 | 0 | 0 | 0 | 0 | 195.405 | 48.4672
| 96.397 | 0 | 0.989 | 0.992 | 0 | 0 | 0 | 0 | 1.017 | 0.605 | 0 | 0 | 0 | 0 | 0 | 0 | 980 | 240 | 0 | 0 | 0.9 | 440 | 300 | 0 | 0 | 0 | 0 | 0 | 0 | 195.355 | 85.5638
| 96.397 | 0 | 0.989 | 0.992 | 0 | 0 | 0 | 0 | 1.017 | 0.605 | 0 | 0 | 0 | 0 | 0 | 0 | 980 | 240 | 0 | 0 | 0.6 | 520 | 240 | 0 | 0 | 0 | 0 | 0 | 0 | 194.277 | 49.2446
| 96.397 | 0 | 0.989 | 0.992 | 0 | 0 | 0 | 0 | 1.017 | 0.605 | 0 | 0 | 0 | 0 | 0 | 0 | 980 | 240 | 0 | 0 | 0.6 | 440 | 60 | 0 | 0 | 0 | 0 | 0 | 0 | 194.019 | 38.3453
| 96.397 | 0 | 0.989 | 0.992 | 0 | 0 | 0 | 0 | 1.017 | 0.605 | 0 | 0 | 0 | 0 | 0 | 0 | 980 | 240 | 0 | 0 | 0.6 | 480 | 30 | 0 | 0 | 0 | 0 | 0 | 0 | 193.248 | 38.8849
| 96.397 | 0 | 0.989 | 0.992 | 0 | 0 | 0 | 0 | 1.017 | 0.605 | 0 | 0 | 0 | 0 | 0 | 0 | 980 | 240 | 0 | 0 | 0.6 | 400 | 120 | 0 | 0 | 0 | 0 | 0 | 0 | 192.99 | 39.6403
| 96.397 | 0 | 0.989 | 0.992 | 0 | 0 | 0 | 0 | 1.017 | 0.605 | 0 | 0 | 0 | 0 | 0 | 0 | 980 | 240 | 0 | 0 | 0.6 | 480 | 300 | 0 | 0 | 0 | 0 | 0 | 0 | 192.99 | 49.3525
| 96.397 | 0 | 0.989 | 0.992 | 0 | 0 | 0 | 0 | 1.017 | 0.605 | 0 | 0 | 0 | 0 | 0 | 0 | 980 | 240 | 0 | 0 | 0.45 | 520 | 240 | 0 | 0 | 0 | 0 | 0 | 0 | 192.703 | 48.6861
| 96.397 | 0 | 0.989 | 0.992 | 0 | 0 | 0 | 0 | 1.017 | 0.605 | 0 | 0 | 0 | 0 | 0 | 0 | 980 | 240 | 0 | 0 | 0.45 | 440 | 300 | 0 | 0 | 0 | 0 | 0 | 0 | 192.162 | 47.8102
| 96.397 | 0 | 0.989 | 0.992 | 0 | 0 | 0 | 0 | 1.017 | 0.605 | 0 | 0 | 0 | 0 | 0 | 0 | 980 | 240 | 0 | 0 | 0.45 | 480 | 180 | 0 | 0 | 0 | 0 | 0 | 0 | 191.351 | 47.2628
| 96.397 | 0 | 0.989 | 0.992 | 0 | 0 | 0 | 0 | 1.017 | 0.605 | 0 | 0 | 0 | 0 | 0 | 0 | 980 | 240 | 0 | 0 | 0.45 | 520 | 120 | 0 | 0 | 0 | 0 | 0 | 0 | 189.459 | 46.0584
| 96.397 | 0 | 0.989 | 0.992 | 0 | 0 | 0 | 0 | 1.017 | 0.605 | 0 | 0 | 0 | 0 | 0 | 0 | 980 | 240 | 0 | 0 | 0.45 | 400 | 300 | 0 | 0 | 0 | 0 | 0 | 0 | 188.378 | 47.0438
| 96.397 | 0 | 0.989 | 0.992 | 0 | 0 | 0 | 0 | 1.017 | 0.605 | 0 | 0 | 0 | 0 | 0 | 0 | 980 | 240 | 0 | 0 | 0.45 | 440 | 240 | 0 | 0 | 0 | 0 | 0 | 0 | 188.378 | 47.0438
| 96.397 | 0 | 0.989 | 0.992 | 0 | 0 | 0 | 0 | 1.017 | 0.605 | 0 | 0 | 0 | 0 | 0 | 0 | 980 | 240 | 0 | 0 | 0.45 | 480 | 120 | 0 | 0 | 0 | 0 | 0 | 0 | 187.838 | 44.7445
| 96.397 | 0 | 0.989 | 0.992 | 0 | 0 | 0 | 0 | 1.017 | 0.605 | 0 | 0 | 0 | 0 | 0 | 0 | 980 | 240 | 0 | 0 | 0.6 | 400 | 60 | 0 | 0 | 0 | 0 | 0 | 0 | 187.588 | 36.1871
| 96.397 | 0 | 0.989 | 0.992 | 0 | 0 | 0 | 0 | 1.017 | 0.605 | 0 | 0 | 0 | 0 | 0 | 0 | 980 | 240 | 0 | 0 | 0.45 | 480 | 300 | 0 | 0 | 0 | 0 | 0 | 0 | 187.297 | 48.7956
| 96.397 | 0 | 0.989 | 0.992 | 0 | 0 | 0 | 0 | 1.017 | 0.605 | 0 | 0 | 0 | 0 | 0 | 0 | 980 | 240 | 0 | 0 | 0.6 | 520 | 10 | 0 | 0 | 0 | 0 | 0 | 0 | 186.817 | 33.8129
| 96.397 | 0 | 0.989 | 0.992 | 0 | 0 | 0 | 0 | 1.017 | 0.605 | 0 | 0 | 0 | 0 | 0 | 0 | 980 | 240 | 0 | 0 | 0.45 | 520 | 60 | 0 | 0 | 0 | 0 | 0 | 0 | 186.216 | 45.292
| 96.397 | 0 | 0.989 | 0.992 | 0 | 0 | 0 | 0 | 1.017 | 0.605 | 0 | 0 | 0 | 0 | 0 | 0 | 980 | 240 | 0 | 0 | 0.6 | 520 | 300 | 0 | 0 | 0 | 0 | 0 | 0 | 185.788 | 49.8921
| 96.397 | 0 | 0.989 | 0.992 | 0 | 0 | 0 | 0 | 1.017 | 0.605 | 0 | 0 | 0 | 0 | 0 | 0 | 980 | 240 | 0 | 0 | 0.45 | 400 | 240 | 0 | 0 | 0 | 0 | 0 | 0 | 185.676 | 45.1825
| 96.397 | 0 | 0.989 | 0.992 | 0 | 0 | 0 | 0 | 1.017 | 0.605 | 0 | 0 | 0 | 0 | 0 | 0 | 980 | 240 | 0 | 0 | 0.9 | 0 | 0 | 0 | 0 | 0 | 0 | 0 | 0 | 185.638 | 48.3394
| 96.397 | 0 | 0.989 | 0.992 | 0 | 0 | 0 | 0 | 1.017 | 0.605 | 0 | 0 | 0 | 0 | 0 | 0 | 980 | 240 | 0 | 0 | 0.3 | 520 | 5 | 0 | 0 | 0 | 0 | 0 | 0 | 185.329 | 27.8133
| 96.397 | 0 | 0.989 | 0.992 | 0 | 0 | 0 | 0 | 1.017 | 0.605 | 0 | 0 | 0 | 0 | 0 | 0 | 980 | 240 | 0 | 0 | 0.3 | 520 | 300 | 0 | 0 | 0 | 0 | 0 | 0 | 184.775 | 47.1075
| 96.397 | 0 | 0.989 | 0.992 | 0 | 0 | 0 | 0 | 1.017 | 0.605 | 0 | 0 | 0 | 0 | 0 | 0 | 980 | 240 | 0 | 0 | 0.45 | 520 | 300 | 0 | 0 | 0 | 0 | 0 | 0 | 183.784 | 49.0233
| 96.397 | 0 | 0.989 | 0.992 | 0 | 0 | 0 | 0 | 1.017 | 0.605 | 0 | 0 | 0 | 0 | 0 | 0 | 980 | 240 | 0 | 0 | 0.6 | 440 | 30 | 0 | 0 | 0 | 0 | 0 | 0 | 183.73 | 36.1871
| 96.397 | 0 | 0.989 | 0.992 | 0 | 0 | 0 | 0 | 1.017 | 0.605 | 0 | 0 | 0 | 0 | 0 | 0 | 980 | 240 | 0 | 0 | 0.6 | 480 | 20 | 0 | 0 | 0 | 0 | 0 | 0 | 183.473 | 36.8345
| 96.397 | 0 | 0.989 | 0.992 | 0 | 0 | 0 | 0 | 1.017 | 0.605 | 0 | 0 | 0 | 0 | 0 | 0 | 980 | 240 | 0 | 0 | 0.3 | 480 | 300 | 0 | 0 | 0 | 0 | 0 | 0 | 183.391 | 45.9402
| 96.397 | 0 | 0.989 | 0.992 | 0 | 0 | 0 | 0 | 1.017 | 0.605 | 0 | 0 | 0 | 0 | 0 | 0 | 980 | 240 | 0 | 0 | 0.45 | 440 | 180 | 0 | 0 | 0 | 0 | 0 | 0 | 182.432 | 44.7445
| 96.397 | 0 | 0.989 | 0.992 | 0 | 0 | 0 | 0 | 1.017 | 0.605 | 0 | 0 | 0 | 0 | 0 | 0 | 980 | 240 | 0 | 0 | 0.6 | 440 | 20 | 0 | 0 | 0 | 0 | 0 | 0 | 181.672 | 31.9784
| 96.397 | 0 | 0.989 | 0.992 | 0 | 0 | 0 | 0 | 1.017 | 0.605 | 0 | 0 | 0 | 0 | 0 | 0 | 980 | 240 | 0 | 0 | 0.3 | 520 | 240 | 0 | 0 | 0 | 0 | 0 | 0 | 181.453 | 46.2292
| 96.397 | 0 | 0.989 | 0.992 | 0 | 0 | 0 | 0 | 1.017 | 0.605 | 0 | 0 | 0 | 0 | 0 | 0 | 980 | 240 | 0 | 0 | 0.45 | 520 | 30 | 0 | 0 | 0 | 0 | 0 | 0 | 180.811 | 42.6642
| 96.397 | 0 | 0.989 | 0.992 | 0 | 0 | 0 | 0 | 1.017 | 0.605 | 0 | 0 | 0 | 0 | 0 | 0 | 980 | 240 | 0 | 0 | 0.6 | 400 | 30 | 0 | 0 | 0 | 0 | 0 | 0 | 179.871 | 34.6763
| 96.397 | 0 | 0.989 | 0.992 | 0 | 0 | 0 | 0 | 1.017 | 0.605 | 0 | 0 | 0 | 0 | 0 | 0 | 980 | 240 | 0 | 0 | 0.45 | 440 | 120 | 0 | 0 | 0 | 0 | 0 | 0 | 179.73 | 43.3212
| 96.397 | 0 | 0.989 | 0.992 | 0 | 0 | 0 | 0 | 1.017 | 0.605 | 0 | 0 | 0 | 0 | 0 | 0 | 980 | 240 | 0 | 0 | 0.3 | 480 | 240 | 0 | 0 | 0 | 0 | 0 | 0 | 178.685 | 45.0837
| 96.397 | 0 | 0.989 | 0.992 | 0 | 0 | 0 | 0 | 1.017 | 0.605 | 0 | 0 | 0 | 0 | 0 | 0 | 980 | 240 | 0 | 0 | 0.3 | 440 | 300 | 0 | 0 | 0 | 0 | 0 | 0 | 178.685 | 45.2254
| 96.397 | 0 | 0.989 | 0.992 | 0 | 0 | 0 | 0 | 1.017 | 0.605 | 0 | 0 | 0 | 0 | 0 | 0 | 980 | 240 | 0 | 0 | 0.45 | 480 | 60 | 0 | 0 | 0 | 0 | 0 | 0 | 178.649 | 43.2117
| 96.397 | 0 | 0.989 | 0.992 | 0 | 0 | 0 | 0 | 1.017 | 0.605 | 0 | 0 | 0 | 0 | 0 | 0 | 980 | 240 | 0 | 0 | 0.3 | 520 | 180 | 0 | 0 | 0 | 0 | 0 | 0 | 178.408 | 45.0837
| 96.397 | 0 | 0.989 | 0.992 | 0 | 0 | 0 | 0 | 1.017 | 0.605 | 0 | 0 | 0 | 0 | 0 | 0 | 980 | 240 | 0 | 0 | 0.45 | 400 | 180 | 0 | 0 | 0 | 0 | 0 | 0 | 178.108 | 41.2409
| 96.397 | 0 | 0.989 | 0.992 | 0 | 0 | 0 | 0 | 1.017 | 0.605 | 0 | 0 | 0 | 0 | 0 | 0 | 980 | 240 | 0 | 0 | 0.6 | 480 | 10 | 0 | 0 | 0 | 0 | 0 | 0 | 177.556 | 32.8417
| 96.397 | 0 | 0.989 | 0.992 | 0 | 0 | 0 | 0 | 1.017 | 0.605 | 0 | 0 | 0 | 0 | 0 | 0 | 980 | 240 | 0 | 0 | 0.3 | 480 | 180 | 0 | 0 | 0 | 0 | 0 | 0 | 176.471 | 44.2433
| 96.397 | 0 | 0.989 | 0.992 | 0 | 0 | 0 | 0 | 1.017 | 0.605 | 0 | 0 | 0 | 0 | 0 | 0 | 980 | 240 | 0 | 0 | 0.45 | 480 | 30 | 0 | 0 | 0 | 0 | 0 | 0 | 175.405 | 39.4891
| 96.397 | 0 | 0.989 | 0.992 | 0 | 0 | 0 | 0 | 1.017 | 0.605 | 0 | 0 | 0 | 0 | 0 | 0 | 980 | 240 | 0 | 0 | 0.3 | 440 | 240 | 0 | 0 | 0 | 0 | 0 | 0 | 175.363 | 44.2433
| 96.397 | 0 | 0.989 | 0.992 | 0 | 0 | 0 | 0 | 1.017 | 0.605 | 0 | 0 | 0 | 0 | 0 | 0 | 980 | 240 | 0 | 0 | 0.6 | 440 | 10 | 0 | 0 | 0 | 0 | 0 | 0 | 173.698 | 30.1439
| 96.397 | 0 | 0.989 | 0.992 | 0 | 0 | 0 | 0 | 1.017 | 0.605 | 0 | 0 | 0 | 0 | 0 | 0 | 980 | 240 | 0 | 0 | 0.3 | 440 | 300 | 0 | 0 | 0 | 0 | 0 | 0 | 172.872 | 44.2433
| 96.397 | 0 | 0.989 | 0.992 | 0 | 0 | 0 | 0 | 1.017 | 0.605 | 0 | 0 | 0 | 0 | 0 | 0 | 980 | 240 | 0 | 0 | 0.6 | 520 | 5 | 0 | 0 | 0 | 0 | 0 | 0 | 172.412 | 28.0935
| 96.397 | 0 | 0.989 | 0.992 | 0 | 0 | 0 | 0 | 1.017 | 0.605 | 0 | 0 | 0 | 0 | 0 | 0 | 980 | 240 | 0 | 0 | 0.45 | 440 | 60 | 0 | 0 | 0 | 0 | 0 | 0 | 172.162 | 37.9562
| 96.397 | 0 | 0.989 | 0.992 | 0 | 0 | 0 | 0 | 1.017 | 0.605 | 0 | 0 | 0 | 0 | 0 | 0 | 980 | 240 | 0 | 0 | 0.6 | 400 | 20 | 0 | 0 | 0 | 0 | 0 | 0 | 171.64 | 30.1439
| 96.397 | 0 | 0.989 | 0.992 | 0 | 0 | 0 | 0 | 1.017 | 0.605 | 0 | 0 | 0 | 0 | 0 | 0 | 980 | 240 | 0 | 0 | 0.45 | 400 | 120 | 0 | 0 | 0 | 0 | 0 | 0 | 171.351 | 38.6131
| 96.397 | 0 | 0.989 | 0.992 | 0 | 0 | 0 | 0 | 1.017 | 0.605 | 0 | 0 | 0 | 0 | 0 | 0 | 980 | 240 | 0 | 0 | 0.3 | 520 | 120 | 0 | 0 | 0 | 0 | 0 | 0 | 170.657 | 42.7429
| 96.397 | 0 | 0.989 | 0.992 | 0 | 0 | 0 | 0 | 1.017 | 0.605 | 0 | 0 | 0 | 0 | 0 | 0 | 980 | 240 | 0 | 0 | 0.3 | 440 | 180 | 0 | 0 | 0 | 0 | 0 | 0 | 169.827 | 41.4231
| 96.397 | 0 | 0.989 | 0.992 | 0 | 0 | 0 | 0 | 1.017 | 0.605 | 0 | 0 | 0 | 0 | 0 | 0 | 980 | 240 | 0 | 0 | 0.3 | 440 | 240 | 0 | 0 | 0 | 0 | 0 | 0 | 169.273 | 42.0778
| 96.397 | 0 | 0.989 | 0.992 | 0 | 0 | 0 | 0 | 1.017 | 0.605 | 0 | 0 | 0 | 0 | 0 | 0 | 980 | 240 | 0 | 0 | 0.45 | 520 | 20 | 0 | 0 | 0 | 0 | 0 | 0 | 168.649 | 37.9562
| 96.397 | 0 | 0.989 | 0.992 | 0 | 0 | 0 | 0 | 1.017 | 0.605 | 0 | 0 | 0 | 0 | 0 | 0 | 980 | 240 | 0 | 0 | 0.3 | 440 | 120 | 0 | 0 | 0 | 0 | 0 | 0 | 168.443 | 38.2992
| 96.397 | 0 | 0.989 | 0.992 | 0 | 0 | 0 | 0 | 1.017 | 0.605 | 0 | 0 | 0 | 0 | 0 | 0 | 980 | 240 | 0 | 0 | 0.45 | 400 | 60 | 0 | 0 | 0 | 0 | 0 | 0 | 168.378 | 36.8613
| 96.397 | 0 | 0.989 | 0.992 | 0 | 0 | 0 | 0 | 1.017 | 0.605 | 0 | 0 | 0 | 0 | 0 | 0 | 980 | 240 | 0 | 0 | 0.6 | 400 | 10 | 0 | 0 | 0 | 0 | 0 | 0 | 167.781 | 26.7986
| 96.397 | 0 | 0.989 | 0.992 | 0 | 0 | 0 | 0 | 1.017 | 0.605 | 0 | 0 | 0 | 0 | 0 | 0 | 980 | 240 | 0 | 0 | 0.6 | 480 | 5 | 0 | 0 | 0 | 0 | 0 | 0 | 167.781 | 28.8489
| 96.397 | 0 | 0.989 | 0.992 | 0 | 0 | 0 | 0 | 1.017 | 0.605 | 0 | 0 | 0 | 0 | 0 | 0 | 980 | 240 | 0 | 0 | 0.3 | 440 | 180 | 0 | 0 | 0 | 0 | 0 | 0 | 166.228 | 38.4195
| 96.397 | 0 | 0.989 | 0.992 | 0 | 0 | 0 | 0 | 1.017 | 0.605 | 0 | 0 | 0 | 0 | 0 | 0 | 980 | 240 | 0 | 0 | 0.3 | 480 | 120 | 0 | 0 | 0 | 0 | 0 | 0 | 166.228 | 41.946
| 96.397 | 0 | 0.989 | 0.992 | 0 | 0 | 0 | 0 | 1.017 | 0.605 | 0 | 0 | 0 | 0 | 0 | 0 | 980 | 240 | 0 | 0 | 0.45 | 440 | 30 | 0 | 0 | 0 | 0 | 0 | 0 | 165.946 | 36.2044
| 96.397 | 0 | 0.989 | 0.992 | 0 | 0 | 0 | 0 | 1.017 | 0.605 | 0 | 0 | 0 | 0 | 0 | 0 | 980 | 240 | 0 | 0 | 0.45 | 520 | 10 | 0 | 0 | 0 | 0 | 0 | 0 | 163.784 | 33.3577
| 96.397 | 0 | 0.989 | 0.992 | 0 | 0 | 0 | 0 | 1.017 | 0.605 | 0 | 0 | 0 | 0 | 0 | 0 | 980 | 240 | 0 | 0 | 0.6 | 440 | 5 | 0 | 0 | 0 | 0 | 0 | 0 | 163.666 | 25.8273
| 96.397 | 0 | 0.989 | 0.992 | 0 | 0 | 0 | 0 | 1.017 | 0.605 | 0 | 0 | 0 | 0 | 0 | 0 | 980 | 240 | 0 | 0 | 0.45 | 480 | 20 | 0 | 0 | 0 | 0 | 0 | 0 | 163.514 | 36.0949
| 96.397 | 0 | 0.989 | 0.992 | 0 | 0 | 0 | 0 | 1.017 | 0.605 | 0 | 0 | 0 | 0 | 0 | 0 | 980 | 240 | 0 | 0 | 0.3 | 520 | 60 | 0 | 0 | 0 | 0 | 0 | 0 | 163.46 | 41.2934
| 96.397 | 0 | 0.989 | 0.992 | 0 | 0 | 0 | 0 | 1.017 | 0.605 | 0 | 0 | 0 | 0 | 0 | 0 | 980 | 240 | 0 | 0 | 0.3 | 440 | 120 | 0 | 0 | 0 | 0 | 0 | 0 | 163.183 | 36.4246
| 96.397 | 0 | 0.989 | 0.992 | 0 | 0 | 0 | 0 | 1.017 | 0.605 | 0 | 0 | 0 | 0 | 0 | 0 | 980 | 240 | 0 | 0 | 0.3 | 440 | 60 | 0 | 0 | 0 | 0 | 0 | 0 | 163.183 | 36.4246
| 96.397 | 0 | 0.989 | 0.992 | 0 | 0 | 0 | 0 | 1.017 | 0.605 | 0 | 0 | 0 | 0 | 0 | 0 | 980 | 240 | 0 | 0 | 0.6 | 400 | 5 | 0 | 0 | 0 | 0 | 0 | 0 | 162.637 | 25.2878
| 96.397 | 0 | 0.989 | 0.992 | 0 | 0 | 0 | 0 | 1.017 | 0.605 | 0 | 0 | 0 | 0 | 0 | 0 | 980 | 240 | 0 | 0 | 0.3 | 480 | 60 | 0 | 0 | 0 | 0 | 0 | 0 | 162.63 | 39.2723
| 96.397 | 0 | 0.989 | 0.992 | 0 | 0 | 0 | 0 | 1.017 | 0.605 | 0 | 0 | 0 | 0 | 0 | 0 | 980 | 240 | 0 | 0 | 0.45 | 440 | 20 | 0 | 0 | 0 | 0 | 0 | 0 | 161.892 | 32.8102
| 96.397 | 0 | 0.989 | 0.992 | 0 | 0 | 0 | 0 | 1.017 | 0.605 | 0 | 0 | 0 | 0 | 0 | 0 | 980 | 240 | 0 | 0 | 0.45 | 400 | 30 | 0 | 0 | 0 | 0 | 0 | 0 | 159.73 | 34.0146
| 96.397 | 0 | 0.989 | 0.992 | 0 | 0 | 0 | 0 | 1.017 | 0.605 | 0 | 0 | 0 | 0 | 0 | 0 | 980 | 240 | 0 | 0 | 0.3 | 520 | 30 | 0 | 0 | 0 | 0 | 0 | 0 | 159.308 | 37.4675
| 96.397 | 0 | 0.989 | 0.992 | 0 | 0 | 0 | 0 | 1.017 | 0.605 | 0 | 0 | 0 | 0 | 0 | 0 | 980 | 240 | 0 | 0 | 0.45 | 480 | 10 | 0 | 0 | 0 | 0 | 0 | 0 | 158.649 | 31.8248
| 96.397 | 0 | 0.989 | 0.992 | 0 | 0 | 0 | 0 | 1.017 | 0.605 | 0 | 0 | 0 | 0 | 0 | 0 | 980 | 240 | 0 | 0 | 0.45 | 440 | 10 | 0 | 0 | 0 | 0 | 0 | 0 | 155.676 | 30.7299
| 96.397 | 0 | 0.989 | 0.992 | 0 | 0 | 0 | 0 | 1.017 | 0.605 | 0 | 0 | 0 | 0 | 0 | 0 | 980 | 240 | 0 | 0 | 0.45 | 400 | 20 | 0 | 0 | 0 | 0 | 0 | 0 | 155.135 | 30.1825
| 96.397 | 0 | 0.989 | 0.992 | 0 | 0 | 0 | 0 | 1.017 | 0.605 | 0 | 0 | 0 | 0 | 0 | 0 | 980 | 240 | 0 | 0 | 0.3 | 440 | 30 | 0 | 0 | 0 | 0 | 0 | 0 | 153.218 | 33.6777
| 96.397 | 0 | 0.989 | 0.992 | 0 | 0 | 0 | 0 | 1.017 | 0.605 | 0 | 0 | 0 | 0 | 0 | 0 | 980 | 240 | 0 | 0 | 0.3 | 440 | 60 | 0 | 0 | 0 | 0 | 0 | 0 | 152.664 | 34.3174
| 96.397 | 0 | 0.989 | 0.992 | 0 | 0 | 0 | 0 | 1.017 | 0.605 | 0 | 0 | 0 | 0 | 0 | 0 | 980 | 240 | 0 | 0 | 0.3 | 480 | 30 | 0 | 0 | 0 | 0 | 0 | 0 | 152.111 | 35.6337
| 96.397 | 0 | 0.989 | 0.992 | 0 | 0 | 0 | 0 | 1.017 | 0.605 | 0 | 0 | 0 | 0 | 0 | 0 | 980 | 240 | 0 | 0 | 0.6 | 0 | 0 | 0 | 0 | 0 | 0 | 0 | 0 | 151.318 | 24.0286
| 96.397 | 0 | 0.989 | 0.992 | 0 | 0 | 0 | 0 | 1.017 | 0.605 | 0 | 0 | 0 | 0 | 0 | 0 | 980 | 240 | 0 | 0 | 0.3 | 440 | 20 | 0 | 0 | 0 | 0 | 0 | 0 | 150.173 | 30.4617
| 96.397 | 0 | 0.989 | 0.992 | 0 | 0 | 0 | 0 | 1.017 | 0.605 | 0 | 0 | 0 | 0 | 0 | 0 | 980 | 240 | 0 | 0 | 0.45 | 400 | 10 | 0 | 0 | 0 | 0 | 0 | 0 | 149.459 | 27.1168
| 96.397 | 0 | 0.989 | 0.992 | 0 | 0 | 0 | 0 | 1.017 | 0.605 | 0 | 0 | 0 | 0 | 0 | 0 | 980 | 240 | 0 | 0 | 0.3 | 440 | 30 | 0 | 0 | 0 | 0 | 0 | 0 | 149.343 | 31.63
| 96.397 | 0 | 0.989 | 0.992 | 0 | 0 | 0 | 0 | 1.017 | 0.605 | 0 | 0 | 0 | 0 | 0 | 0 | 980 | 240 | 0 | 0 | 0.3 | 480 | 20 | 0 | 0 | 0 | 0 | 0 | 0 | 148.789 | 33.1537
| 96.397 | 0 | 0.989 | 0.992 | 0 | 0 | 0 | 0 | 1.017 | 0.605 | 0 | 0 | 0 | 0 | 0 | 0 | 980 | 240 | 0 | 0 | 0.3 | 520 | 20 | 0 | 0 | 0 | 0 | 0 | 0 | 147.682 | 35.5221
| 96.397 | 0 | 0.989 | 0.992 | 0 | 0 | 0 | 0 | 1.017 | 0.605 | 0 | 0 | 0 | 0 | 0 | 0 | 980 | 240 | 0 | 0 | 0.45 | 520 | 5 | 0 | 0 | 0 | 0 | 0 | 0 | 147.568 | 28.2117
| 96.397 | 0 | 0.989 | 0.992 | 0 | 0 | 0 | 0 | 1.017 | 0.605 | 0 | 0 | 0 | 0 | 0 | 0 | 980 | 240 | 0 | 0 | 0.45 | 480 | 5 | 0 | 0 | 0 | 0 | 0 | 0 | 147.027 | 27.6642
| 96.397 | 0 | 0.989 | 0.992 | 0 | 0 | 0 | 0 | 1.017 | 0.605 | 0 | 0 | 0 | 0 | 0 | 0 | 980 | 240 | 0 | 0 | 0.3 | 480 | 10 | 0 | 0 | 0 | 0 | 0 | 0 | 145.467 | 31.3338
| 96.397 | 0 | 0.989 | 0.992 | 0 | 0 | 0 | 0 | 1.017 | 0.605 | 0 | 0 | 0 | 0 | 0 | 0 | 980 | 240 | 0 | 0 | 0.3 | 440 | 10 | 0 | 0 | 0 | 0 | 0 | 0 | 143.806 | 29.6138
| 96.397 | 0 | 0.989 | 0.992 | 0 | 0 | 0 | 0 | 1.017 | 0.605 | 0 | 0 | 0 | 0 | 0 | 0 | 980 | 240 | 0 | 0 | 0.3 | 440 | 20 | 0 | 0 | 0 | 0 | 0 | 0 | 143.529 | 28.6096
| 96.397 | 0 | 0.989 | 0.992 | 0 | 0 | 0 | 0 | 1.017 | 0.605 | 0 | 0 | 0 | 0 | 0 | 0 | 980 | 240 | 0 | 0 | 0.3 | 520 | 10 | 0 | 0 | 0 | 0 | 0 | 0 | 143.529 | 32.9463
| 96.397 | 0 | 0.989 | 0.992 | 0 | 0 | 0 | 0 | 1.017 | 0.605 | 0 | 0 | 0 | 0 | 0 | 0 | 980 | 240 | 0 | 0 | 0.45 | 440 | 5 | 0 | 0 | 0 | 0 | 0 | 0 | 143.243 | 26.6788
| 96.397 | 0 | 0.989 | 0.992 | 0 | 0 | 0 | 0 | 1.017 | 0.605 | 0 | 0 | 0 | 0 | 0 | 0 | 980 | 240 | 0 | 0 | 0.45 | 400 | 5 | 0 | 0 | 0 | 0 | 0 | 0 | 142.432 | 25.5839
| 96.397 | 0 | 0.989 | 0.992 | 0 | 0 | 0 | 0 | 1.017 | 0.605 | 0 | 0 | 0 | 0 | 0 | 0 | 980 | 240 | 0 | 0 | 0.3 | 480 | 5 | 0 | 0 | 0 | 0 | 0 | 0 | 142.422 | 27.2948
| 96.397 | 0 | 0.989 | 0.992 | 0 | 0 | 0 | 0 | 1.017 | 0.605 | 0 | 0 | 0 | 0 | 0 | 0 | 980 | 240 | 0 | 0 | 0.3 | 440 | 10 | 0 | 0 | 0 | 0 | 0 | 0 | 142.145 | 27.2093
| 96.397 | 0 | 0.989 | 0.992 | 0 | 0 | 0 | 0 | 1.017 | 0.605 | 0 | 0 | 0 | 0 | 0 | 0 | 980 | 240 | 0 | 0 | 0.3 | 440 | 5 | 0 | 0 | 0 | 0 | 0 | 0 | 140.761 | 26.6184
| 96.397 | 0 | 0.989 | 0.992 | 0 | 0 | 0 | 0 | 1.017 | 0.605 | 0 | 0 | 0 | 0 | 0 | 0 | 980 | 240 | 0 | 0 | 0.45 | 0 | 0 | 0 | 0 | 0 | 0 | 0 | 0 | 138.378 | 24.708
| 96.397 | 0 | 0.989 | 0.992 | 0 | 0 | 0 | 0 | 1.017 | 0.605 | 0 | 0 | 0 | 0 | 0 | 0 | 980 | 240 | 0 | 0 | 0.3 | 440 | 5 | 0 | 0 | 0 | 0 | 0 | 0 | 137.716 | 25.7157
| 96.397 | 0 | 0.989 | 0.992 | 0 | 0 | 0 | 0 | 1.017 | 0.605 | 0 | 0 | 0 | 0 | 0 | 0 | 980 | 240 | 0 | 0 | 0.3 | 0 | 0 | 0 | 0 | 0 | 0 | 0 | 0 | 131.903 | 25.1573
| 97.4 | 0 | 1 | 0 | 1 | 0 | 0 | 0 | 0 | 0.6 | 0 | 0 | 0 | 0 | 0 | 0 | 990 | 240 | 0 | 0 | 0.9 | 0 | 0 | 0 | 0 | 0 | 0 | 0 | 0 | 170 | 23
| 97.4 | 0 | 1 | 0 | 1 | 0 | 0 | 0 | 0 | 0.6 | 0 | 0 | 0 | 0 | 0 | 0 | 990 | 240 | 0 | 0 | 0.9 | 440 | 5 | 0 | 0 | 0 | 0 | 0 | 0 | 176 | 30
| 97.4 | 0 | 1 | 0 | 1 | 0 | 0 | 0 | 0 | 0.6 | 0 | 0 | 0 | 0 | 0 | 0 | 990 | 240 | 0 | 0 | 0.9 | 440 | 10 | 0 | 0 | 0 | 0 | 0 | 0 | 180 | 37
| 97.4 | 0 | 1 | 0 | 1 | 0 | 0 | 0 | 0 | 0.6 | 0 | 0 | 0 | 0 | 0 | 0 | 990 | 240 | 0 | 0 | 0.9 | 440 | 20 | 0 | 0 | 0 | 0 | 0 | 0 | 185 | 40
| 97.4 | 0 | 1 | 0 | 1 | 0 | 0 | 0 | 0 | 0.6 | 0 | 0 | 0 | 0 | 0 | 0 | 990 | 240 | 0 | 0 | 0.9 | 440 | 30 | 0 | 0 | 0 | 0 | 0 | 0 | 190 | 42
| 97.4 | 0 | 1 | 0 | 1 | 0 | 0 | 0 | 0 | 0.6 | 0 | 0 | 0 | 0 | 0 | 0 | 990 | 240 | 0 | 0 | 0.9 | 440 | 60 | 0 | 0 | 0 | 0 | 0 | 0 | 200 | 43
| 97.4 | 0 | 1 | 0 | 1 | 0 | 0 | 0 | 0 | 0.6 | 0 | 0 | 0 | 0 | 0 | 0 | 990 | 240 | 0 | 0 | 0.9 | 440 | 120 | 0 | 0 | 0 | 0 | 0 | 0 | 195 | 44
| 97.4 | 0 | 1 | 0 | 1 | 0 | 0 | 0 | 0 | 0.6 | 0 | 0 | 0 | 0 | 0 | 0 | 990 | 240 | 0 | 0 | 0.9 | 440 | 180 | 0 | 0 | 0 | 0 | 0 | 0 | 192 | 44.5
| 97.4 | 0 | 1 | 0 | 1 | 0 | 0 | 0 | 0 | 0.6 | 0 | 0 | 0 | 0 | 0 | 0 | 990 | 240 | 0 | 0 | 0.9 | 440 | 240 | 0 | 0 | 0 | 0 | 0 | 0 | 190 | 44.7
| 97.4 | 0 | 1 | 0 | 1 | 0 | 0 | 0 | 0 | 0.6 | 0 | 0 | 0 | 0 | 0 | 0 | 990 | 240 | 0 | 0 | 0.9 | 440 | 300 | 0 | 0 | 0 | 0 | 0 | 0 | 185 | 45
| 97.4 | 0 | 1 | 0 | 1 | 0 | 0 | 0 | 0 | 0.6 | 0 | 0 | 0 | 0 | 0 | 0 | 990 | 240 | 0 | 0 | 0.9 | 400 | 60 | 0 | 0 | 0 | 0 | 0 | 0 | 180 | 36
| 97.4 | 0 | 1 | 0 | 1 | 0 | 0 | 0 | 0 | 0.6 | 0 | 0 | 0 | 0 | 0 | 0 | 990 | 240 | 0 | 0 | 0.9 | 480 | 60 | 0 | 0 | 0 | 0 | 0 | 0 | 170 | 44
| 97.4 | 0 | 1 | 0 | 1 | 0 | 0 | 0 | 0 | 0.6 | 0 | 0 | 0 | 0 | 0 | 0 | 990 | 240 | 0 | 0 | 0.9 | 520 | 60 | 0 | 0 | 0 | 0 | 0 | 0 | 155 | 46
| 99.29 | 0 | 0.66 | 0 | 0.05 | 0 | 0 | 0 | 0 | 0 | 0 | 0 | 0 | 0 | 0 | 0 | 950 | 60 | 0 | 0 | 0.8 | 0 | 0 | 0 | 0 | 0 | 0 | 0 | 0 | 132 | 45
| 99.29 | 0 | 0.66 | 0 | 0.05 | 0 | 0 | 0 | 0 | 0 | 0 | 0 | 0 | 0 | 0 | 0 | 950 | 60 | 0 | 0 | 0.8 | 450 | 60 | 0 | 0 | 0 | 0 | 0 | 0 | 141 | 78
| 99.29 | 0 | 0.66 | 0 | 0.05 | 0 | 0 | 0 | 0 | 0 | 0 | 0 | 0 | 0 | 0 | 0 | 950 | 60 | 0 | 0 | 0.8 | 450 | 120 | 0 | 0 | 0 | 0 | 0 | 0 | 144 | 84
| 99.29 | 0 | 0.66 | 0 | 0.05 | 0 | 0 | 0 | 0 | 0 | 0 | 0 | 0 | 0 | 0 | 0 | 950 | 60 | 0 | 0 | 0.8 | 450 | 240 | 0 | 0 | 0 | 0 | 0 | 0 | 143 | 85
| 99.29 | 0 | 0.66 | 0 | 0.05 | 0 | 0 | 0 | 0 | 0 | 0 | 0 | 0 | 0 | 0 | 0 | 950 | 60 | 0 | 0 | 0.8 | 450 | 360 | 0 | 0 | 0 | 0 | 0 | 0 | 137 | 88
| 99.29 | 0 | 0.66 | 0 | 0.05 | 0 | 0 | 0 | 0 | 0 | 0 | 0 | 0 | 0 | 0 | 0 | 950 | 60 | 0 | 0 | 0.8 | 450 | 480 | 0 | 0 | 0 | 0 | 0 | 0 | 110 | 88
| 99.29 | 0 | 0.66 | 0 | 0.05 | 0 | 0 | 0 | 0 | 0 | 0 | 0 | 0 | 0 | 0 | 0 | 950 | 60 | 0 | 0 | 0.8 | 450 | 600 | 0 | 0 | 0 | 0 | 0 | 0 | 107 | 88
| 99.16 | 0 | 0.62 | 0 | 0.22 | 0 | 0 | 0 | 0 | 0 | 0 | 0 | 0 | 0 | 0 | 0 | 950 | 60 | 0 | 0 | 0.8 | 0 | 0 | 0 | 0 | 0 | 0 | 0 | 0 | 132 | 45
| 99.16 | 0 | 0.62 | 0 | 0.22 | 0 | 0 | 0 | 0 | 0 | 0 | 0 | 0 | 0 | 0 | 0 | 950 | 60 | 0 | 0 | 0.8 | 450 | 60 | 0 | 0 | 0 | 0 | 0 | 0 | 135 | 53
| 99.16 | 0 | 0.62 | 0 | 0.22 | 0 | 0 | 0 | 0 | 0 | 0 | 0 | 0 | 0 | 0 | 0 | 950 | 60 | 0 | 0 | 0.8 | 450 | 120 | 0 | 0 | 0 | 0 | 0 | 0 | 137 | 61
| 99.16 | 0 | 0.62 | 0 | 0.22 | 0 | 0 | 0 | 0 | 0 | 0 | 0 | 0 | 0 | 0 | 0 | 950 | 60 | 0 | 0 | 0.8 | 450 | 240 | 0 | 0 | 0 | 0 | 0 | 0 | 139 | 65
| 99.16 | 0 | 0.62 | 0 | 0.22 | 0 | 0 | 0 | 0 | 0 | 0 | 0 | 0 | 0 | 0 | 0 | 950 | 60 | 0 | 0 | 0.8 | 450 | 360 | 0 | 0 | 0 | 0 | 0 | 0 | 133 | 70
| 99.16 | 0 | 0.62 | 0 | 0.22 | 0 | 0 | 0 | 0 | 0 | 0 | 0 | 0 | 0 | 0 | 0 | 950 | 60 | 0 | 0 | 0.8 | 450 | 480 | 0 | 0 | 0 | 0 | 0 | 0 | 123 | 73
| 99.16 | 0 | 0.62 | 0 | 0.22 | 0 | 0 | 0 | 0 | 0 | 0 | 0 | 0 | 0 | 0 | 0 | 950 | 60 | 0 | 0 | 0.8 | 450 | 600 | 0 | 0 | 0 | 0 | 0 | 0 | 118 | 75
| 99.45 | 0 | 0.5 | 0 | 0.05 | 0 | 0 | 0 | 0 | 0 | 0 | 0 | 0 | 0 | 0 | 0 | 960 | 60 | 0 | 0 | 0.8 | 450 | 60 | 0 | 0 | 0 | 0 | 0 | 0 | 135 | 75
| 99.4 | 0 | 0.5 | 0 | 0.1 | 0 | 0 | 0 | 0 | 0 | 0 | 0 | 0 | 0 | 0 | 0 | 960 | 60 | 0 | 0 | 0.8 | 450 | 60 | 0 | 0 | 0 | 0 | 0 | 0 | 141 | 72
| 99.35 | 0 | 0.5 | 0 | 0.15 | 0 | 0 | 0 | 0 | 0 | 0 | 0 | 0 | 0 | 0 | 0 | 960 | 60 | 0 | 0 | 0.8 | 450 | 60 | 0 | 0 | 0 | 0 | 0 | 0 | 146 | 65
| 99.45 | 0 | 0.5 | 0 | 0.05 | 0 | 0 | 0 | 0 | 0 | 0 | 0 | 0 | 0 | 0 | 0 | 960 | 60 | 0 | 0 | 0.8 | 500 | 60 | 0 | 0 | 0 | 0 | 0 | 0 | 115 | 72.6
| 99.4 | 0 | 0.5 | 0 | 0.1 | 0 | 0 | 0 | 0 | 0 | 0 | 0 | 0 | 0 | 0 | 0 | 960 | 60 | 0 | 0 | 0.8 | 550 | 60 | 0 | 0 | 0 | 0 | 0 | 0 | 100 | 72.8
| 99.37 | 0 | 0.63 | 0 | 0 | 0 | 0 | 0 | 0 | 0 | 0 | 0 | 0 | 0 | 0 | 0 | 950 | 60 | 0 | 0 | 0.8 | 0 | 0 | 0 | 0 | 0 | 0 | 0 | 0 | 132 | 50
| 99.37 | 0 | 0.63 | 0 | 0 | 0 | 0 | 0 | 0 | 0 | 0 | 0 | 0 | 0 | 0 | 0 | 950 | 60 | 0 | 0 | 0.8 | 450 | 60 | 0 | 0 | 0 | 0 | 0 | 0 | 141 | 87
| 99.37 | 0 | 0.63 | 0 | 0 | 0 | 0 | 0 | 0 | 0 | 0 | 0 | 0 | 0 | 0 | 0 | 950 | 60 | 0 | 0 | 0.8 | 450 | 120 | 0 | 0 | 0 | 0 | 0 | 0 | 140 | 87.5
| 99.37 | 0 | 0.63 | 0 | 0 | 0 | 0 | 0 | 0 | 0 | 0 | 0 | 0 | 0 | 0 | 0 | 950 | 60 | 0 | 0 | 0.8 | 450 | 240 | 0 | 0 | 0 | 0 | 0 | 0 | 130 | 88
| 99.37 | 0 | 0.63 | 0 | 0 | 0 | 0 | 0 | 0 | 0 | 0 | 0 | 0 | 0 | 0 | 0 | 950 | 60 | 0 | 0 | 0.8 | 450 | 360 | 0 | 0 | 0 | 0 | 0 | 0 | 107 | 89
| 99.37 | 0 | 0.63 | 0 | 0 | 0 | 0 | 0 | 0 | 0 | 0 | 0 | 0 | 0 | 0 | 0 | 950 | 60 | 0 | 0 | 0.8 | 450 | 480 | 0 | 0 | 0 | 0 | 0 | 0 | 100 | 90
| 99.37 | 0 | 0.63 | 0 | 0 | 0 | 0 | 0 | 0 | 0 | 0 | 0 | 0 | 0 | 0 | 0 | 950 | 60 | 0 | 0 | 0.8 | 450 | 600 | 0 | 0 | 0 | 0 | 0 | 0 | 98 | 91
| 98.97 | 0 | 0.81 | 0 | 0 | 0 | 0.05 | 0 | 0 | 0 | 0 | 0 | 0.05 | 0 | 0 | 0.12 | 950 | 60 | 0 | 0 | 0.6 | 500 | 60 | 0.6 | 450 | 15 | 0 | 0 | 0 | 214.037 | 80.3286
| 98.91 | 0.28 | 0.6 | 0 | 0 | 0 | 0 | 0 | 0 | 0 | 0 | 0 | 0 | 0 | 0 | 0.21 | 950 | 60 | 0 | 0 | 0.8 | 500 | 720 | 0 | 0 | 0 | 0 | 0 | 0 | 148 | 87.29
| 97.636 | 0 | 0.971 | 0 | 0 | 0 | 0 | 0 | 0.996 | 0.397 | 0 | 0 | 0 | 0 | 0 | 0 | 980 | 240 | 0 | 0 | 0.9 | 440 | 60 | 0 | 0 | 0 | 0 | 0 | 0 | 202.841 | 49.3227